## Sheet1
Time [hr] | Charge at 20⁰F | Charge at 72⁰F | Charge at 95⁰F
0 | 0 | 0 | 0
0.001388889 | 0 | 0 | 0
0.002777778 | 0 | 0 | 0
0.004166667 | 0.09359688 | 0 | 0
0.005555556 | 0.1478601 | 0 | 0
0.006944444 | 0.1417766 | 0 | 0
0.008333333 | 0.2084425 | 0 | 0.13847554
0.009722222 | 0.8961667 | 0 | 0.13923728
0.01111111 | 1.81889712 | 0 | 0.20464158
0.0125 | 2.72930809 | 0 | 0.47328366
0.01388889 | 3.35399218 | 0 | 1.40653197
0.01527778 | 3.35488896 | 0.08446584 | 2.33174828
0.01666667 | 3.34889094 | 0.15798561 | 3.25481625
0.01805556 | 3.35234064 | 0.1494125 | 3.39974789
0.01944444 | 3.35295324 | 0.21681835 | 3.39903956
0.02083333 | 3.35422977 | 0.6601059 | 3.39948804
0.02222222 | 3.35635398 | 1.59916892 | 3.39758232
0.02361111 | 3.35517308 | 2.51534969 | 3.39964407
0.025 | 3.35918814 | 3.36634825 | 3.40145265
0.02638889 | 3.36121333 | 3.36719848 | 3.4072116
0.02777778 | 3.35795904 | 3.35792184 | 3.40530975
0.02916667 | 3.3601812 | 3.3599565 | 3.41266632
0.03055556 | 3.36273084 | 3.36274917 | 3.4102
0.03194444 | 3.36452272 | 3.3622281 | 3.40863956
0.03333333 | 3.36191354 | 3.36189528 | 3.410436
0.03472222 | 3.36337384 | 3.36625184 | 3.41292544
0.03611111 | 3.36461216 | 3.36241482 | 3.41298535
0.0375 | 3.3647502 | 3.3637395 | 3.41786408
0.03888889 | 3.36730732 | 3.36828888 | 3.41501129
0.04027778 | 3.36914165 | 3.3698979 | 3.41624475
0.04166667 | 3.36876288 | 3.375801 | 3.41600874
0.04305556 | 3.37163886 | 3.37883556 | 3.41691504
0.04444444 | 3.37405536 | 3.377709 | 3.41833128
0.04583333 | 3.37632309 | 3.3809738 | 3.42306891
0.04722222 | 3.37188691 | 3.38293982 | 3.42357818
0.04861111 | 3.37683108 | 3.37963902 | 3.42571999
0.05 | 3.37577625 | 3.379585 | 3.43429145
0.05138889 | 3.37454555 | 3.38089941 | 3.43625039
0.05277778 | 3.37690785 | 3.38333574 | 3.4373196
0.05416667 | 3.37775952 | 3.38678585 | 3.43958892
0.05555556 | 3.37974261 | 3.387576 | 3.44104662
0.05694444 | 3.38082366 | 3.38529114 | 3.44153232
0.05833333 | 3.37945647 | 3.3831531 | 3.44463405
0.05972222 | 3.37841185 | 3.38491728 | 3.44318418
0.06111111 | 3.3842456 | 3.38547072 | 3.44730812
0.0625 | 3.38433872 | 3.38473824 | 3.44803842
0.06388889 | 3.3897235 | 3.38657516 | 3.44769984
0.06527778 | 3.389715 | 3.39051755 | 3.44900484
0.06666667 | 3.38794148 | 3.39186744 | 3.45038765
0.06805556 | 3.39356409 | 3.38819292 | 3.45038765
0.06944444 | 3.3941296 | 3.3897528 | 3.45136604
0.07083333 | 3.3953947 | 3.39032782 | 3.45087126
0.07222222 | 3.39809652 | 3.3916743 | 3.45252375
0.07361111 | 3.39808649 | 3.3950016 | 3.45452541
0.075 | 3.39671904 | 3.39509502 | 3.45765159
0.07638889 | 3.39665592 | 3.39548921 | 3.45807553
0.07777778 | 3.39717979 | 3.39679572 | 3.4591662
0.07916667 | 3.40072024 | 3.40059902 | 3.45699585
0.08055556 | 3.4019271 | 3.40058388 | 3.4658117
0.08194444 | 3.39682818 | 3.40048971 | 3.463064
0.08333333 | 3.3976677 | 3.40162095 | 3.46104108
0.08472222 | 3.39643612 | 3.40488 | 3.45866944
0.08611111 | 3.397248 | 3.4042008 | 3.46111172
0.0875 | 3.3967241 | 3.39803684 | 3.46173048
0.08888889 | 3.39809979 | 3.40282395 | 3.46321647
0.09027778 | 3.39834798 | 3.40175084 | 3.464244
0.09166667 | 3.39738679 | 3.40221418 | 3.46545542
0.09305556 | 3.39729456 | 3.40192694 | 3.46734318
0.09444444 | 3.39806553 | 3.40049838 | 3.46816695
0.09583333 | 3.39701775 | 3.4051472 | 3.468171
0.09722222 | 3.39674076 | 3.40473462 | 3.47182661
0.09861111 | 3.39834798 | 3.40930242 | 3.47297832
0.1 | 3.40024818 | 3.40344929 | 3.47456952
0.1013889 | 3.39964407 | 3.40177565 | 3.4727121
0.1027778 | 3.3948304 | 3.40602776 | 3.4771653
0.1041667 | 3.39311577 | 3.4065864 | 3.47383119
0.1055556 | 3.39284939 | 3.40700805 | 3.47996745
0.1069444 | 3.39544638 | 3.40280775 | 3.474656
0.1083333 | 3.39123796 | 3.40358503 | 3.47763592
0.1097222 | 3.393208 | 3.40627504 | 3.47778324
0.1111111 | 3.3953432 | 3.4030083 | 3.4789348
0.1125 | 3.3953647 | 3.40501296 | 3.53015114
0.1138889 | 3.39654545 | 3.40669773 | 3.53390455
0.1152778 | 3.39831976 | 3.40530074 | 3.535516
0.1166667 | 3.39777779 | 3.40568176 | 3.52869538
0.1180556 | 3.39446878 | 3.40566172 | 3.530088
0.1194444 | 3.39701208 | 3.40653515 | 3.50259024
0.1208333 | 3.401232 | 3.40410838 | 3.50468749
0.1222222 | 3.3996072 | 3.40441413 | 3.50585851
0.1236111 | 3.40249074 | 3.40828467 | 3.5057712
0.125 | 3.4013634 | 3.4073886 | 3.50273061
0.1263889 | 3.40077366 | 3.4088592 | 3.49981938
0.1277778 | 3.4028575 | 3.40904607 | 3.49636749
0.1291667 | 3.40163874 | 3.4067207 | 3.4978105
0.1305556 | 3.40129791 | 3.4073886 | 3.52535256
0.1319444 | 3.40322394 | 3.40671078 | 3.52966761
0.1333333 | 3.39634422 | 3.40973508 | 3.5327556
0.1347222 | 3.39688458 | 3.40830486 | 3.53567105
0.1361111 | 3.3953647 | 3.411104 | 3.5320065
0.1375 | 3.39512855 | 3.41384244 | 3.5054643
0.1388889 | 3.39617601 | 3.41238942 | 3.4972106
0.1402778 | 3.39674076 | 3.41136825 | 3.49989202
0.1416667 | 3.39533379 | 3.41474859 | 3.49921098
0.1430556 | 3.39694628 | 3.41264807 | 3.49349792
0.1444444 | 3.39908304 | 3.41181254 | 3.49390912
0.1458333 | 3.39336972 | 3.41188134 | 3.49500665
0.1472222 | 3.39478776 | 3.4103736 | 3.49435923
0.1486111 | 3.3950562 | 3.41409764 | 3.49541802
0.15 | 3.3941296 | 3.4100325 | 3.49435923
0.1513889 | 3.39628872 | 3.41259072 | 3.4971838
0.1527778 | 3.39666875 | 3.41264288 | 3.49349792
0.1541667 | 3.39830172 | 3.41113485 | 3.493679
0.1555556 | 3.39760368 | 3.40935438 | 3.493036
0.1569444 | 3.3968125 | 3.41121724 | 3.49223586
0.1583333 | 3.39709901 | 3.4103007 | 3.4932072
0.1597222 | 3.39755976 | 3.4088638 | 3.48952077
0.1611111 | 3.3962874 | 3.40712216 | 3.48964063
0.1625 | 3.39819168 | 3.40818189 | 3.4887567
0.1638889 | 3.39807198 | 3.40930272 | 3.4887251
0.1652778 | 3.3983103 | 3.41091116 | 3.48887616
0.1666667 | 3.40020824 | 3.4086855 | 3.4884892
0.1680556 | 3.39778402 | 3.4114884 | 3.4880772
0.1694444 | 3.3991542 | 3.41130418 | 3.48796308
0.1708333 | 3.4007324 | 3.40860366 | 3.48675225
0.1722222 | 3.399264 | 3.40971282 | 3.48849234
0.1736111 | 3.398976 | 3.4102816 | 3.4876366
0.175 | 3.40190774 | 3.41041056 | 3.489732
0.1763889 | 3.3996266 | 3.4088592 | 3.48937648
0.1777778 | 3.40123954 | 3.4118292 | 3.48937284
0.1791667 | 3.4000877 | 3.4140348 | 3.49046824
0.1805556 | 3.401136 | 3.4124083 | 3.48898463
0.1819444 | 3.40296144 | 3.41215776 | 3.49064013
0.1833333 | 3.40136056 | 3.41188134 | 3.48913696
0.1847222 | 3.40352565 | 3.41596288 | 3.49004817
0.1861111 | 3.3992058 | 3.41730655 | 3.4913151
0.1875 | 3.40152024 | 3.4157165 | 3.49116705
0.1888889 | 3.39767457 | 3.43040413 | 3.49255456
0.1902778 | 3.39804337 | 3.43321664 | 3.4924942
0.1916667 | 3.39737552 | 3.43106624 | 3.49125988
0.1930556 | 3.40020824 | 3.43569226 | 3.49228569
0.1944444 | 3.39989188 | 3.41123955 | 3.4927354
0.1958333 | 3.39853791 | 3.40877794 | 3.49238388
0.1972222 | 3.39953432 | 3.4103524 | 3.49076408
0.1986111 | 3.39864101 | 3.40993768 | 3.49126416
0.2 | 3.39656625 | 3.40938864 | 3.49439184
0.2013889 | 3.39952788 | 3.41751522 | 3.4933828
0.2027778 | 3.39958 | 3.42509877 | 3.4954284
0.2041667 | 3.40056367 | 3.41988189 | 3.49513224
0.2055556 | 3.3969321 | 3.41739384 | 3.49203558
0.2069444 | 3.39617601 | 3.40984876 | 3.49209536
0.2083333 | 3.39577472 | 3.4067931 | 3.49241958
0.2097222 | 3.3980837 | 3.40951945 | 3.49578012
0.2111111 | 3.3965346 | 3.41034234 | 3.49153194
0.2125 | 3.39789944 | 3.41230806 | 3.4949883
0.2138889 | 3.39775551 | 3.42699152 | 3.49056196
0.2152778 | 3.40081218 | 3.4254831 | 3.49091496
0.2166667 | 3.39803184 | 3.4272195 | 3.492092
0.2180556 | 3.3968025 | 3.41350874 | 3.49229988
0.2194444 | 3.39855907 | 3.4125145 | 3.49091496
0.2208333 | 3.3971312 | 3.40980755 | 3.49159179
0.2222222 | 3.39533379 | 3.40993082 | 3.4928
0.2236111 | 3.39643246 | 3.40888122 | 3.49669124
0.225 | 3.39719256 | 3.409776 | 3.49200396
0.2263889 | 3.39812758 | 3.422049 | 3.496576
0.2277778 | 3.39716069 | 3.42544182 | 3.49335528
0.2291667 | 3.39331888 | 3.42395527 | 3.49359119
0.2305556 | 3.3987741 | 3.4276665 | 3.49114416
0.2319444 | 3.40036412 | 3.410496 | 3.49294365
0.2333333 | 3.39721312 | 3.4103736 | 3.4927354
0.2347222 | 3.40318125 | 3.40746174 | 3.49439184
0.2361111 | 3.40179268 | 3.40911676 | 3.49335528
0.2375 | 3.39973612 | 3.4073886 | 3.49435923
0.2388889 | 3.4010205 | 3.4047526 | 3.4938271
0.2402778 | 3.40254126 | 3.42411525 | 3.49464359
0.2416667 | 3.40160838 | 3.42671645 | 3.49163867
0.2430556 | 3.40393152 | 3.42715971 | 3.49296584
0.2444444 | 3.40228056 | 3.42972988 | 3.49284492
0.2458333 | 3.40360495 | 3.41577717 | 3.49143558
0.2472222 | 3.4026732 | 3.41750266 | 3.49092557
0.2486111 | 3.40461428 | 3.41201344 | 3.4920499
0.25 | 3.39578553 | 3.4167928 | 3.49599756
0.2513889 | 3.40107248 | 3.41642656 | 3.4964691
0.2527778 | 3.4000877 | 3.42699152 | 3.496914
0.2541667 | 3.3967707 | 3.43234827 | 3.4961725
0.2555556 | 3.39861909 | 3.43308155 | 3.49747307
0.2569444 | 3.40136056 | 3.43343646 | 3.49817211
0.2583333 | 3.3986595 | 3.42892198 | 3.4967657
0.2597222 | 3.39792166 | 3.434517 | 3.4969062
0.2611111 | 3.3998844 | 3.43308155 | 3.49938568
0.2625 | 3.39837411 | 3.43385525 | 3.50143628
0.2638889 | 3.39857903 | 3.43027152 | 3.49715923
0.2652778 | 3.39376685 | 3.43305846 | 3.49921827
0.2666667 | 3.39782824 | 3.42796704 | 3.49642632
0.2680556 | 3.39968903 | 3.4280364 | 3.49928943
0.2694444 | 3.3986001 | 3.42947859 | 3.49886987
0.2708333 | 3.3939578 | 3.4304481 | 3.50070357
0.2722222 | 3.3939578 | 3.43022193 | 3.4980848
0.2736111 | 3.4005009 | 3.429685 | 3.50000565
0.275 | 3.40007971 | 3.42942534 | 3.49964758
0.2763889 | 3.39919481 | 3.4320552 | 3.49460976
0.2777778 | 3.3968125 | 3.4312212 | 3.49534359
0.2791667 | 3.39734601 | 3.429723 | 3.4982594
0.2805556 | 3.39543617 | 3.43148578 | 3.50127691
0.2819444 | 3.39936036 | 3.43271036 | 3.50039622
0.2833333 | 3.3953947 | 3.43029583 | 3.49833728
0.2847222 | 3.39543617 | 3.42675238 | 3.49478472
0.2861111 | 3.39617228 | 3.43184028 | 3.49457563
0.2875 | 3.39838785 | 3.42638754 | 3.49537008
0.2888889 | 3.39838785 | 3.42526795 | 3.49033908
0.2902778 | 3.39912257 | 3.42974494 | 3.49489872
0.2916667 | 3.397392 | 3.42858984 | 3.4910132
0.2930556 | 3.397479 | 3.42993159 | 3.49341582
0.2944444 | 3.3986925 | 3.427945 | 3.49178463
0.2958333 | 3.3963093 | 3.42898651 | 3.49221142
0.2972222 | 3.39459432 | 3.42799016 | 3.49161854
0.2986111 | 3.39757119 | 3.42767655 | 3.49067626
0.3 | 3.39976386 | 3.4294548 | 3.49140942
0.3013889 | 3.39891188 | 3.58102968 | 3.49147788
0.3027778 | 3.40028346 | 3.56615421 | 3.49185411
0.3041667 | 3.40064036 | 3.55790424 | 3.49491652
0.3055556 | 3.40215507 | 3.55186746 | 3.492936
0.3069444 | 3.4000386 | 3.5350848 | 3.49338096
0.3083333 | 3.40210342 | 3.54495 | 3.4945326
0.3097222 | 3.40092197 | 3.52785882 | 3.49284881
0.3111111 | 3.40169312 | 3.52371861 | 3.4956321
0.3125 | 3.4015596 | 3.51855856 | 3.49215057
0.3138889 | 3.40169312 | 3.40862272 | 3.49462853
0.3152778 | 3.40267934 | 3.47859459 | 3.4942525
0.3166667 | 3.402432 | 3.48386202 | 3.49295252
0.3180556 | 3.40261652 | 3.4809936 | 3.49200988
0.3194444 | 3.40525545 | 3.48105484 | 3.49333641
0.3208333 | 3.4033938 | 3.47837411 | 3.4935454
0.3222222 | 3.40459875 | 3.47999304 | 3.49312736
0.3236111 | 3.4048504 | 3.4809996 | 3.4936668
0.325 | 3.40450968 | 3.4774608 | 3.4933097
0.3263889 | 3.46161598 | 3.47866974 | 3.49499375
0.3277778 | 3.46622934 | 3.4731374 | 3.49346464
0.3291667 | 3.46793507 | 3.4747915 | 3.49505448
0.3305556 | 3.46702564 | 3.47718918 | 3.49503396
0.3319444 | 3.46717803 | 3.46566 | 3.50214492
0.3333333 | 3.43658352 | 3.46995062 | 3.50409345
0.3347222 | 3.42031539 | 3.47177712 | 3.74749252
0.3361111 | 3.42236496 | 3.46375088 | 3.74505257
0.3375 | 3.41504908 | 3.46881124 | 3.7395522
0.3388889 | 3.4575863 | 3.47239008 | 3.73716417
0.3402778 | 3.4698531 | 3.461209 | 3.72964563
0.3416667 | 3.47159313 | 3.45651636 | 3.73661134
0.3430556 | 3.4741839 | 3.46060193 | 3.73537758
0.3444444 | 3.4752106 | 3.45946592 | 3.72679821
0.3458333 | 3.47376215 | 3.461209 | 3.72021294
0.3472222 | 3.47116362 | 3.456684 | 3.71462144
0.3486111 | 3.42758928 | 3.46166027 | 3.70638279
0.35 | 3.42646226 | 3.46903884 | 3.70339671
0.3513889 | 3.42629628 | 3.46128918 | 3.70001668
0.3527778 | 3.41743311 | 3.4657706 | 3.69491213
0.3541667 | 3.41504185 | 3.46163865 | 3.68995028
0.3555556 | 3.4166564 | 3.46337312 | 3.68326283
0.3569444 | 3.41633367 | 3.4590782 | 3.679728
0.3583333 | 3.41683373 | 3.46305375 | 3.679416
0.3597222 | 3.41465355 | 3.45563354 | 3.67233552
0.3611111 | 3.41490204 | 3.45927276 | 3.6711609
0.3625 | 3.41184378 | 3.4581719 | 3.66770335
0.3638889 | 3.4111612 | 3.45991344 | 3.66188175
0.3652778 | 3.41449285 | 3.45464592 | 3.65417199
0.3666667 | 3.4137699 | 3.45484764 | 3.65078082
0.3680556 | 3.40993952 | 3.45554781 | 3.64443552
0.3694444 | 3.41138 | 3.45744936 | 3.64585841
0.3708333 | 3.41210076 | 3.45348864 | 3.63900236
0.3722222 | 3.4098719 | 3.45399744 | 3.63402979
0.3736111 | 3.41093136 | 3.45626676 | 3.62805989
0.375 | 3.40835968 | 3.45588412 | 3.6249108
0.3763889 | 3.40946997 | 3.45334272 | 3.6235776
0.3777778 | 3.4100555 | 3.454912 | 3.62209095
0.3791667 | 3.5127869 | 3.44571381 | 3.61760217
0.3805556 | 3.49955628 | 3.45342852 | 3.6150729
0.3819444 | 3.49875426 | 3.4522695 | 3.61474318
0.3833333 | 3.49789818 | 3.4551099 | 3.61506141
0.3847222 | 3.4979175 | 3.45579372 | 3.43904031
0.3861111 | 3.49377948 | 3.45875648 | 3.51342
0.3875 | 3.49493648 | 3.45126776 | 3.53018421
0.3888889 | 3.49124394 | 3.4517457 | 3.55131836
0.3902778 | 3.49239532 | 3.45178756 | 3.54345212
0.3916667 | 3.49153875 | 3.4481362 | 3.5512986
0.3930556 | 3.48634154 | 3.45676084 | 3.5439852
0.3944444 | 3.48767006 | 3.4557523 | 3.54754051
0.3958333 | 3.48840841 | 3.4527813 | 3.55508195
0.3972222 | 3.48873318 | 3.45301092 | 3.5430424
0.3986111 | 3.48359648 | 3.45273332 | 3.5475207
0.4 | 3.4844224 | 3.4506889 | 3.54259144
0.4013889 | 3.4840072 | 3.44971494 | 3.5399783
0.4027778 | 3.48406752 | 3.45227416 | 3.54968775
0.4041667 | 3.48403916 | 3.45171111 | 3.5364
0.4055556 | 3.47925644 | 3.44884618 | 3.54029949
0.4069444 | 3.47960951 | 3.44971879 | 3.54188443
0.4083333 | 3.48235524 | 3.45456904 | 3.53897088
0.4097222 | 3.47855006 | 3.45270364 | 3.5396544
0.4111111 | 3.47663464 | 3.45039284 | 3.53896811
0.4125 | 3.47704778 | 3.4528851 | 3.55048273
0.4138889 | 3.47639944 | 3.4545598 | 3.55382752
0.4152778 | 3.47669352 | 3.45230864 | 3.54556407
0.4166667 | 3.47182902 | 3.45284448 | 3.53982508
0.4180556 | 3.4754856 | 3.45331744 | 3.5451186
0.4194444 | 3.47519075 | 3.45398456 | 3.5413686
0.4208333 | 3.47253452 | 3.4868976 | 3.54740965
0.4222222 | 3.472976 | 3.51068215 | 3.54113298
0.4236111 | 3.47285652 | 3.51105922 | 3.5437047
0.425 | 3.47253155 | 3.51144474 | 3.54381448
0.4263889 | 3.47167632 | 3.50081901 | 3.55015224
0.4277778 | 3.4725588 | 3.50494451 | 3.54976595
0.4291667 | 3.47311602 | 3.49807977 | 3.54560305
0.4305556 | 3.47373544 | 3.49434492 | 3.5448503
0.4319444 | 3.47061208 | 3.48341228 | 3.54977626
0.4333333 | 3.4703656 | 3.46323655 | 3.54508576
0.4347222 | 3.46901184 | 3.4600455 | 3.5510384
0.4361111 | 3.46838625 | 3.4593852 | 3.54722381
0.4375 | 3.47136818 | 3.45982458 | 3.54623508
0.4388889 | 3.46995062 | 3.4588561 | 3.5477505
0.4402778 | 3.46880132 | 3.46040035 | 3.54669525
0.4416667 | 3.47069655 | 3.45121728 | 3.54904116
0.4430556 | 3.4697834 | 3.46621581 | 3.5476181
0.4444444 | 3.4699881 | 3.46015056 | 3.54864378
0.4458333 | 3.46707088 | 3.46767009 | 3.5471475
0.4472222 | 3.46883892 | 3.46221084 | 3.54849296
0.4486111 | 3.46960988 | 3.46011036 | 3.54753356
0.45 | 3.46987256 | 3.4584404 | 3.5487764
0.4513889 | 3.46883892 | 3.45043125 | 3.54768432
0.4527778 | 3.4647736 | 3.46231704 | 3.5477208
0.4541667 | 3.4656336 | 3.45127302 | 3.54533112
0.4555556 | 3.4660516 | 3.45634836 | 3.54655516
0.4569444 | 3.46593819 | 3.45540327 | 3.5492205
0.4583333 | 3.46546376 | 3.45627688 | 3.547101
0.4597222 | 3.459867 | 3.45760864 | 3.5475336
0.4611111 | 3.46505019 | 3.4553925 | 3.54772264
0.4625 | 3.46225985 | 3.45795336 | 3.5482785
0.4638889 | 3.46011036 | 3.45647104 | 3.54797716
0.4652778 | 3.46100386 | 3.45716956 | 3.54857984
0.4666667 | 3.457107 | 3.45739528 | 3.54890019
0.4680556 | 3.4595488 | 3.4584255 | 3.55080292
0.4694444 | 3.45790438 | 3.4532322 | 3.54035666
0.4708333 | 3.45937741 | 3.46167198 | 3.55037922
0.4722222 | 3.46125834 | 3.45848241 | 3.54891908
0.4736111 | 3.45986636 | 3.45372662 | 3.54885312
0.475 | 3.4574484 | 3.45209996 | 3.5493612
0.4763889 | 3.45586164 | 3.45371369 | 3.53830224
0.4777778 | 3.45866157 | 3.45042156 | 3.55090608
0.4791667 | 3.38766444 | 3.45098096 | 3.54803347
0.4805556 | 3.4508376 | 3.44927727 | 3.54658335
0.4819444 | 3.44278925 | 3.4546937 | 3.53868312
0.4833333 | 3.44728328 | 3.45219784 | 3.54604666
0.4847222 | 3.44772116 | 3.45211908 | 3.5444178
0.4861111 | 3.44813781 | 3.45433262 | 3.54884265
0.4875 | 3.447206 | 3.4506458 | 3.539565
0.4888889 | 3.445364 | 3.45267768 | 3.54849498
0.4902778 | 3.44580197 | 3.45218385 | 3.54555668
0.4916667 | 3.44678961 | 3.4575416 | 3.54591496
0.4930556 | 3.4459008 | 3.4527716 | 3.52933113
0.4944444 | 3.44504646 | 3.4472952 | 3.54503919
0.4958333 | 3.44409393 | 3.45524385 | 3.5445564
0.4972222 | 3.44278056 | 3.45570736 | 3.53271447
0.4986111 | 3.44429715 | 3.45141905 | 3.54986856
0.5 | 3.44372424 | 3.45137492 | 3.5453594
0.5013889 | 3.44242044 | 3.4560366 | 3.54579214
0.5027778 | 3.43924176 | 3.45707946 | 3.54566062
0.5041667 | 3.44193885 | 3.45517459 | 3.5477606
0.5055556 | 3.44522692 | 3.453373 | 3.54619728
0.5069444 | 3.44651904 | 3.45243319 | 3.532971
0.5083333 | 3.45097209 | 3.45449984 | 3.54560305
0.5097222 | 3.4402332 | 3.45299049 | 3.54468044
0.5111111 | 3.43743496 | 3.45480546 | 3.5463945
0.5125 | 3.43634494 | 3.45668641 | 3.5445105
0.5138889 | 3.4365645 | 3.45148518 | 3.5469312
0.5152778 | 3.43946958 | 3.4489182 | 3.54522367
0.5166667 | 3.43712754 | 3.45491706 | 3.538712
0.5180556 | 3.43442072 | 3.45608992 | 3.54610068
0.5194444 | 3.43587456 | 3.45139043 | 3.54462179
0.5208333 | 3.43431174 | 3.4530948 | 3.53822008
0.5222222 | 3.43409352 | 3.45762036 | 3.5416446
0.5236111 | 3.43333032 | 3.4493721 | 3.53232896
0.525 | 3.43095025 | 3.44691576 | 3.53455677
0.5263889 | 3.43412928 | 3.45038328 | 3.5460547
0.5277778 | 3.4337836 | 3.44781837 | 3.54546304
0.5291667 | 3.4336545 | 3.4514256 | 3.54039634
0.5305556 | 3.43383544 | 3.45033377 | 3.54345693
0.5319444 | 3.43120089 | 3.44884638 | 3.54649852
0.5333333 | 3.43452336 | 3.44948625 | 3.54192
0.5347222 | 3.43463376 | 3.4526635 | 3.54409755
0.5361111 | 3.43267128 | 3.45018786 | 3.5420638
0.5375 | 3.43378035 | 3.44921544 | 3.54311709
0.5388889 | 3.43270644 | 3.4504944 | 3.53913408
0.5402778 | 3.43218365 | 3.45244126 | 3.54227978
0.5416667 | 3.43258429 | 3.45072335 | 3.53979482
0.5430556 | 3.43348929 | 3.45022299 | 3.5418939
0.5444444 | 3.43361896 | 3.44818935 | 3.54373852
0.5458333 | 3.4344934 | 3.45327542 | 3.54401268
0.5472222 | 3.43716325 | 3.4502976 | 3.5435685
0.5486111 | 3.43514736 | 3.44942316 | 3.54471894
0.55 | 3.43454797 | 3.4535887 | 3.54278924
0.5513889 | 3.4338756 | 3.45318778 | 3.54443683
0.5527778 | 3.43467498 | 3.45243392 | 3.5454252
0.5541667 | 3.4352381 | 3.4534347 | 3.5430516
0.5555556 | 3.43541952 | 3.45196176 | 3.54659232
0.5569444 | 3.43365704 | 3.44952216 | 3.54662113
0.5583333 | 3.43389316 | 3.44852736 | 3.54486951
0.5597222 | 3.43523565 | 3.4527813 | 3.54604666
0.5611111 | 3.4351095 | 3.45138838 | 3.5471952
0.5625 | 3.43498311 | 3.4508938 | 3.5467718
0.5638889 | 3.4362735 | 3.44145642 | 3.54735555
0.5652778 | 3.43772612 | 3.44367453 | 3.5469036
0.5666667 | 3.43672875 | 3.45573904 | 3.54516176
0.5680556 | 3.437001 | 3.45416605 | 3.5456984
0.5694444 | 3.43798164 | 3.45481812 | 3.54749664
0.5708333 | 3.4362382 | 3.45477376 | 3.55405128
0.5722222 | 3.43683805 | 3.4478533 | 3.54737448
0.5736111 | 3.43560207 | 3.4564725 | 3.54713904
0.575 | 3.43738273 | 3.45515625 | 3.55356232
0.5763889 | 3.43720125 | 3.45525696 | 3.54882426
0.5777778 | 3.43380284 | 3.45460346 | 3.54933156
0.5791667 | 3.43605612 | 3.45944376 | 3.55376724
0.5805556 | 3.43521924 | 3.45254497 | 3.54825024
0.5819444 | 3.4326579 | 3.45525696 | 3.54882426
0.5833333 | 3.43421995 | 3.45585359 | 3.55051983
0.5847222 | 3.4351095 | 3.4502163 | 3.54993488
0.5861111 | 3.43125876 | 3.45696666 | 3.551009
0.5875 | 3.43400047 | 3.45726904 | 3.55243941
0.5888889 | 3.43472792 | 3.449396 | 3.5493612
0.5902778 | 3.43538118 | 3.45346803 | 3.55000116
0.5916667 | 3.43530988 | 3.4537608 | 3.5519987
0.5930556 | 3.43363815 | 3.45149558 | 3.54966936
0.5944444 | 3.436888 | 3.45745161 | 3.55151594
0.5958333 | 3.434272 | 3.45268157 | 3.55296328
0.5972222 | 3.43280106 | 3.44890962 | 3.5509608
0.5986111 | 3.433218 | 3.45716966 | 3.5524573
0.6 | 3.43485408 | 3.46100872 | 3.55427328
0.6013889 | 3.43552671 | 3.45554958 | 3.55077918
0.6027778 | 3.43392905 | 3.44925696 | 3.55239072
0.6041667 | 3.4338 | 3.45404256 | 3.55452603
0.6055556 | 3.43432702 | 3.4483465 | 3.54861327
0.6069444 | 3.43318252 | 3.4532062 | 3.5517552
0.6083333 | 3.434673 | 3.45321229 | 3.55303244
0.6097222 | 3.43543616 | 3.4564725 | 3.55037886
0.6111111 | 3.43425576 | 3.4537608 | 3.551973
0.6125 | 3.4336023 | 3.45188352 | 3.55249272
0.6138889 | 3.43414187 | 3.44959214 | 3.54647046
0.6152778 | 3.43326845 | 3.45524385 | 3.54969952
0.6166667 | 3.43362941 | 3.45078632 | 3.5524573
0.6180556 | 3.43297731 | 3.45488862 | 3.54666816
0.6194444 | 3.43270644 | 3.45819408 | 3.55051104
0.6208333 | 3.43410103 | 3.44700408 | 3.54846695
0.6222222 | 3.43196361 | 3.45532068 | 3.54966276
0.6236111 | 3.43269106 | 3.45361464 | 3.54904116
0.625 | 3.43364988 | 3.44884638 | 3.54552894
0.6263889 | 3.43402458 | 3.45087677 | 3.55163067
0.6277778 | 3.4339554 | 3.45155112 | 3.5507073
0.6291667 | 3.43495412 | 3.4490904 | 3.55026588
0.6305556 | 3.43421694 | 3.45344637 | 3.55329648
0.6319444 | 3.43739528 | 3.45381106 | 3.55365162
0.6333333 | 3.43587272 | 3.4579224 | 3.5527592
0.6347222 | 3.4337484 | 3.45086608 | 3.50532672
0.6361111 | 3.43516584 | 3.45031348 | 3.51002587
0.6375 | 3.43254927 | 3.45527126 | 3.5803248
0.6388889 | 3.4346563 | 3.45475718 | 3.5608455
0.6402778 | 3.43407551 | 3.451481 | 3.5551128
0.6416667 | 3.4324938 | 3.45305368 | 3.55633887
0.6430556 | 3.43385715 | 3.4548332 | 3.559248
0.6444444 | 3.43100452 | 3.4545555 | 3.55432237
0.6458333 | 3.43280344 | 3.46310315 | 3.5547754
0.6472222 | 3.43216776 | 3.45816645 | 3.557107
0.6486111 | 3.43133172 | 3.4568721 | 3.55475757
0.65 | 3.43516584 | 3.46141221 | 3.55497508
0.6513889 | 3.43442016 | 3.45280266 | 3.5558145
0.6527778 | 3.4327301 | 3.45284973 | 3.5530362
0.6541667 | 3.43345687 | 3.4617629 | 3.55472155
0.6555556 | 3.43283993 | 3.45901584 | 3.55803606
0.6569444 | 3.43301743 | 3.46054596 | 3.556805
0.6583333 | 3.43419708 | 3.46268658 | 3.5549206
0.6597222 | 3.43332372 | 3.45819327 | 3.5591115
0.6611111 | 3.43450307 | 3.45718476 | 3.55527704
0.6625 | 3.43406624 | 3.46153542 | 3.55629734
0.6638889 | 3.43450307 | 3.45303105 | 3.55989804
0.6652778 | 3.4349194 | 3.45306015 | 3.55596549
0.6666667 | 3.43325336 | 3.45782444 | 3.5550531
0.6680556 | 3.43229343 | 3.45753232 | 3.56094285
0.6694444 | 3.43280106 | 3.45873024 | 3.55498687
0.6708333 | 3.43437778 | 3.45935364 | 3.55508982
0.6722222 | 3.43221918 | 3.45977028 | 3.56030271
0.6736111 | 3.43416514 | 3.45712528 | 3.55514796
0.675 | 3.43351162 | 3.46016312 | 3.55439376
0.6763889 | 3.43058663 | 3.45971836 | 3.56355168
0.6777778 | 3.4324578 | 3.45472224 | 3.55357345
0.6791667 | 3.43053206 | 3.46193155 | 3.55636359
0.6805556 | 3.4328763 | 3.46032168 | 3.562272
0.6819444 | 3.4286792 | 3.45811082 | 3.55578368
0.6833333 | 3.43113008 | 3.45902256 | 3.556503
0.6847222 | 3.42860512 | 3.45462484 | 3.56212305
0.6861111 | 3.4282404 | 3.45816645 | 3.55874244
0.6875 | 3.42866185 | 3.45767838 | 3.55938192
0.6888889 | 3.43511124 | 3.456211 | 3.55877386
0.6902778 | 3.44924096 | 3.46170279 | 3.5544015
0.6916667 | 3.45039912 | 3.45849939 | 3.556521
0.6930556 | 3.45070221 | 3.45619722 | 3.56092856
0.6944444 | 3.44896026 | 3.45845871 | 3.55069952
0.6958333 | 3.42668354 | 3.45715348 | 3.5492205
0.6972222 | 3.4274811 | 3.4608168 | 3.55600135
0.6986111 | 3.42715272 | 3.4571643 | 3.55334499
0.7 | 3.4283347 | 3.45385488 | 3.5526387
0.7013889 | 3.42800821 | 3.45863206 | 3.55684096
0.7027778 | 3.4282962 | 3.45952188 | 3.5487495
0.7041667 | 3.4282962 | 3.46048416 | 3.5510569
0.7055556 | 3.4271172 | 3.45888224 | 3.53817222
0.7069444 | 3.4290424 | 3.46005088 | 3.5519141
0.7083333 | 3.43272641 | 3.45718476 | 3.55317595
0.7097222 | 3.42857178 | 3.46265634 | 3.54018632
0.7111111 | 3.42615717 | 3.4594507 | 3.55394871
0.7125 | 3.42753684 | 3.45711765 | 3.5530611
0.7138889 | 3.42733596 | 3.4630695 | 3.54078216
0.7152778 | 3.43164096 | 3.45622248 | 3.55330861
0.7166667 | 3.43055105 | 3.454002 | 3.55356232
0.7180556 | 3.43196795 | 3.45598115 | 3.5365035
0.7194444 | 3.42508236 | 3.46021908 | 3.5539668
0.7208333 | 3.42493734 | 3.45358215 | 3.55236665
0.7222222 | 3.4286792 | 3.45235664 | 3.53887863
0.7236111 | 3.44754062 | 3.45430458 | 3.55167864
0.725 | 3.44578934 | 3.4491561 | 3.55476968
0.7263889 | 3.4251196 | 3.45443532 | 3.53860272
0.7277778 | 3.4241583 | 3.45575114 | 3.55288536
0.7291667 | 3.40782816 | 3.4515563 | 3.55293279
0.7305556 | 3.41380827 | 3.45669888 | 3.53830224
0.7319444 | 3.4296612 | 3.45378048 | 3.5508876
0.7333333 | 3.428372 | 3.45540284 | 3.5542687
0.7347222 | 3.430496 | 3.45424912 | 3.53960985
0.7361111 | 3.43147574 | 3.45618684 | 3.54861766
0.7375 | 3.42982395 | 3.44955616 | 3.55302504
0.7388889 | 3.42782726 | 3.45357453 | 3.5391141
0.7402778 | 3.42753521 | 3.45909876 | 3.55174484
0.7416667 | 3.42650028 | 3.45310147 | 3.5495487
0.7430556 | 3.4282565 | 3.4571914 | 3.536284
0.7444444 | 3.42776964 | 3.4546202 | 3.54971025
0.7458333 | 3.43099476 | 3.45405573 | 3.54899344
0.7472222 | 3.428748 | 3.4622109 | 3.53755104
0.7486111 | 3.4262116 | 3.45374082 | 3.54946416
0.75 | 3.425268 | 3.457426 | 3.55119615
0.7513889 | 3.4243968 | 3.46101326 | 3.53725056
0.7527778 | 3.42566658 | 3.45344886 | 3.54878712
0.7541667 | 3.42550233 | 3.45415857 | 3.5483822
0.7555556 | 3.42323568 | 3.44822715 | 3.5390036
0.7569444 | 3.4233443 | 3.45235086 | 3.5520351
0.7583333 | 3.4234291 | 3.45206862 | 3.5523956
0.7597222 | 3.4244276 | 3.45139629 | 3.54010112
0.7611111 | 3.42461 | 3.45510485 | 3.55210318
0.7625 | 3.4240089 | 3.45371369 | 3.55216003
0.7638889 | 3.42375649 | 3.44950128 | 3.53967482
0.7652778 | 3.42114268 | 3.45516512 | 3.55069952
0.7666667 | 3.42217834 | 3.45337822 | 3.55052996
0.7680556 | 3.42432 | 3.450258 | 3.53742507
0.7694444 | 3.42457258 | 3.4528694 | 3.5472324
0.7708333 | 3.42310606 | 3.455603 | 3.547572
0.7722222 | 3.42386824 | 3.45067524 | 3.5363328
0.7736111 | 3.4267554 | 3.45622248 | 3.54727072
0.775 | 3.42488622 | 3.45589492 | 3.54772264
0.7763889 | 3.4254132 | 3.44997137 | 3.53667412
0.7777778 | 3.42472154 | 3.45066515 | 3.5485329
0.7791667 | 3.4261206 | 3.45544062 | 3.54836332
0.7805556 | 3.42809972 | 3.4523072 | 3.55259034
0.7819444 | 3.4232352 | 3.45357938 | 3.55021821
0.7833333 | 3.4277851 | 3.4541631 | 3.5504056
0.7847222 | 3.4291292 | 3.4523072 | 3.5518842
0.7861111 | 3.42775338 | 3.45547647 | 3.55090608
0.7875 | 3.4252855 | 3.45536186 | 3.55064096
0.7888889 | 3.42377994 | 3.45589492 | 3.55121412
0.7902778 | 3.4267552 | 3.45476268 | 3.5519022
0.7916667 | 3.42655662 | 3.45529964 | 3.55085815
0.7930556 | 3.437368 | 3.4541825 | 3.55181776
0.7944444 | 3.43900584 | 3.4589175 | 3.55243941
0.7958333 | 3.43702824 | 3.45681649 | 3.55156432
0.7972222 | 3.45776492 | 3.45209996 | 3.55319406
0.7986111 | 3.46174334 | 3.45868075 | 3.5471952
0.8 | 3.43626506 | 3.454656 | 3.5519506
0.8013889 | 3.43492488 | 3.45312168 | 3.54256112
0.8027778 | 3.44006084 | 3.45533416 | 3.55107528
0.8041667 | 3.43798545 | 3.45836816 | 3.53997084
0.8055556 | 3.43933189 | 3.45756752 | 3.55137696
0.8069444 | 3.4411849 | 3.45966828 | 3.55334499
0.8083333 | 3.4406229 | 3.45824248 | 3.5383426
0.8097222 | 3.43944315 | 3.45858408 | 3.55031325
0.8111111 | 3.4382139 | 3.4568551 | 3.55178154
0.8125 | 3.43824901 | 3.45445059 | 3.53855258
0.8138889 | 3.43815864 | 3.4464976 | 3.55214956
0.8152778 | 3.43944315 | 3.44811488 | 3.55027284
0.8166667 | 3.43768052 | 3.4635716 | 3.535683
0.8180556 | 3.44358966 | 3.4570452 | 3.551067
0.8194444 | 3.4377707 | 3.45339345 | 3.5524696
0.8208333 | 3.4382425 | 3.45753969 | 3.5383626
0.8222222 | 3.43608452 | 3.4573053 | 3.55177251
0.8236111 | 3.43534164 | 3.44918672 | 3.55280826
0.825 | 3.43828978 | 3.45213504 | 3.53850255
0.8263889 | 3.43729083 | 3.45846396 | 3.55482864
0.8277778 | 3.43738908 | 3.4494475 | 3.55620798
0.8291667 | 3.43728068 | 3.45831258 | 3.53643308
0.8305556 | 3.43695525 | 3.45808125 | 3.55511219
0.8319444 | 3.43610248 | 3.44807929 | 3.55145925
0.8333333 | 3.44894769 | 3.4570035 | 3.53456591
0.8347222 | 3.45844695 | 3.45829176 | 3.54922333
0.8361111 | 3.4585044 | 3.4526429 | 3.5502774
0.8375 | 3.445722 | 3.45372054 | 3.5368575
0.8388889 | 3.43842276 | 3.45767838 | 3.55036058
0.8402778 | 3.43668141 | 3.45066515 | 3.55059705
0.8416667 | 3.43908227 | 3.45480192 | 3.536148
0.8430556 | 3.43685264 | 3.45487604 | 3.5501015
0.8444444 | 3.43449184 | 3.44753431 | 3.55162541
0.8458333 | 3.43625039 | 3.4532163 | 3.53396984
0.8472222 | 3.43523565 | 3.456189 | 3.54880962
0.8486111 | 3.4372087 | 3.44654557 | 3.55089735
0.85 | 3.43700748 | 3.4570035 | 3.53711826
0.8513889 | 3.43267128 | 3.45095685 | 3.55126142
0.8527778 | 3.4341067 | 3.44516144 | 3.55137033
0.8541667 | 3.43252944 | 3.45081334 | 3.53939616
0.8555556 | 3.43189275 | 3.45381604 | 3.55029675
0.8569444 | 3.4318407 | 3.4447504 | 3.54943275
0.8583333 | 3.43452956 | 3.456842 | 3.53690596
0.8597222 | 3.43280344 | 3.45426336 | 3.54825
0.8611111 | 3.43062306 | 3.44454957 | 3.55362672
0.8625 | 3.4343842 | 3.45542138 | 3.5352772
0.8638889 | 3.43443856 | 3.45474682 | 3.5445676
0.8652778 | 3.4346025 | 3.4471848 | 3.5477769
0.8666667 | 3.4362746 | 3.4545966 | 3.53399473
0.8680556 | 3.4353658 | 3.452762 | 3.54687702
0.8694444 | 3.4360383 | 3.45004825 | 3.54728052
0.8708333 | 3.4331848 | 3.45346347 | 3.53343452
0.8722222 | 3.43465353 | 3.44962956 | 3.54481188
0.8736111 | 3.43598376 | 3.44635176 | 3.54780487
0.875 | 3.43309406 | 3.44898974 | 3.53372064
0.8763889 | 3.43182141 | 3.45177884 | 3.54743648
0.8777778 | 3.42306891 | 3.44491222 | 3.5469
0.8791667 | 3.434382 | 3.45066515 | 3.5359602
0.8805556 | 3.4302411 | 3.45026311 | 3.5472635
0.8819444 | 3.4318762 | 3.4416512 | 3.5460344
0.8833333 | 3.4284081 | 3.44684325 | 3.53340952
0.8847222 | 3.42925984 | 3.45135514 | 3.4939912
0.8861111 | 3.4310412 | 3.45175259 | 3.50765166
0.8875 | 3.42777288 | 3.44462124 | 3.6024996
0.8888889 | 3.42849898 | 3.4499025 | 3.55739025
0.8902778 | 3.43187596 | 3.452024 | 3.55208226
0.8916667 | 3.4329664 | 3.44571381 | 3.54838644
0.8930556 | 3.43205876 | 3.44968298 | 3.54535432
0.8944444 | 3.43427472 | 3.45306015 | 3.54492728
0.8958333 | 3.4354911 | 3.4557796 | 3.53813584
0.8972222 | 3.43447515 | 3.45307041 | 3.54548124
0.8986111 | 3.43578212 | 3.45350423 | 3.54544077
0.9 | 3.43341851 | 3.45347728 | 3.53711826
0.9013889 | 3.43381935 | 3.4545966 | 3.54372249
0.9027778 | 3.4358688 | 3.45332638 | 3.54621357
0.9041667 | 3.4338156 | 3.4564894 | 3.5358245
0.9055556 | 3.43319823 | 3.45454755 | 3.54879168
0.9069444 | 3.43389316 | 3.4536095 | 3.54668643
0.9083333 | 3.4369835 | 3.451481 | 3.53806414
0.9097222 | 3.43589184 | 3.45397122 | 3.54670396
0.9111111 | 3.43518336 | 3.45070351 | 3.54607407
0.9125 | 3.43531125 | 3.45596064 | 3.53739312
0.9138889 | 3.4348204 | 3.45284448 | 3.5473038
0.9152778 | 3.4334756 | 3.44944314 | 3.5486825
0.9166667 | 3.4362735 | 3.45217536 | 3.53880165
0.9180556 | 3.4343978 | 3.45253784 | 3.54790364
0.9194444 | 3.43361484 | 3.4539971 | 3.54910968
0.9208333 | 3.4344128 | 3.4525793 | 3.53660967
0.9222222 | 3.4368271 | 3.4549728 | 3.54755696
0.9236111 | 3.43652144 | 3.45220915 | 3.54788028
0.925 | 3.42877023 | 3.4559532 | 3.5370081
0.9263889 | 3.43798164 | 3.45662816 | 3.54748592
0.9277778 | 3.43727307 | 3.45778875 | 3.54965584
0.9291667 | 3.43794258 | 3.45448128 | 3.53715753
0.9305556 | 3.43708872 | 3.45461112 | 3.54791997
0.9319444 | 3.43668722 | 3.45670515 | 3.54749373
0.9333333 | 3.43697844 | 3.45344264 | 3.5362859
0.9347222 | 3.43693798 | 3.4551786 | 3.54945
0.9361111 | 3.43733351 | 3.4561552 | 3.55101984
0.9375 | 3.43642464 | 3.45266833 | 3.5398352
0.9388889 | 3.4380066 | 3.45659365 | 3.55201212
0.9402778 | 3.43722225 | 3.4561272 | 3.55192567
0.9416667 | 3.43627032 | 3.45428936 | 3.5405832
0.9430556 | 3.43600848 | 3.45669682 | 3.55086978
0.9444444 | 3.43666708 | 3.45772806 | 3.55033305
0.9458333 | 3.43815234 | 3.45401717 | 3.5502233
0.9472222 | 3.43677762 | 3.45914778 | 3.5516662
0.9486111 | 3.43775664 | 3.45908316 | 3.5520758
0.95 | 3.44133816 | 3.453373 | 3.55030992
0.9513889 | 3.43846458 | 3.458361 | 3.55038978
0.9527778 | 3.43848504 | 3.4559532 | 3.55213365
0.9541667 | 3.440151 | 3.45515625 | 3.55185676
0.9555556 | 3.43958892 | 3.45407481 | 3.55364064
0.9569444 | 3.43958892 | 3.45472224 | 3.55269376
0.9583333 | 3.43952466 | 3.44559527 | 3.55441436
0.9597222 | 3.43378035 | 3.45630135 | 3.55364064
0.9611111 | 3.43864508 | 3.45553611 | 3.55398688
0.9625 | 3.4350189 | 3.45361464 | 3.55439654
0.9638889 | 3.428481 | 3.4521281 | 3.55179328
0.9652778 | 3.43505046 | 3.45239188 | 3.5542052
0.9666667 | 3.43269387 | 3.45177288 | 3.5467839
0.9680556 | 3.4334756 | 3.4561238 | 3.53309714
0.9694444 | 3.4359633 | 3.45524624 | 3.53218968
0.9708333 | 3.4338 | 3.45462484 | 3.54414192
0.9722222 | 3.43459846 | 3.454798 | 3.5362236
0.9736111 | 3.434272 | 3.457157 | 3.54996332
0.975 | 3.43593188 | 3.45344264 | 3.5423511
0.9763889 | 3.43303704 | 3.45734532 | 3.54795936
0.9777778 | 3.4367424 | 3.45721284 | 3.54464528
0.9791667 | 3.40743438 | 3.45563856 | 3.52766274
0.9805556 | 3.42081531 | 3.4537448 | 3.54106975
0.9819444 | 3.45359096 | 3.45312548 | 3.52862656
0.9833333 | 3.42975193 | 3.45542445 | 3.530818
0.9847222 | 3.4326032 | 3.45325197 | 3.53936196
0.9861111 | 3.43209312 | 3.44556943 | 3.54093132
0.9875 | 3.43383544 | 3.45400587 | 3.53536437
0.9888889 | 3.4332018 | 3.45461589 | 3.53997075
0.9902778 | 3.43280329 | 3.44318532 | 3.5377548
0.9916667 | 3.4353009 | 3.4500973 | 3.53494085
0.9930556 | 3.43378035 | 3.45237152 | 3.53999484
0.9944444 | 3.43261611 | 3.44802664 | 3.541288
0.9958333 | 3.43327302 | 3.44971494 | 3.5344925
0.9972222 | 3.43276545 | 3.45624754 | 3.53857572
0.9986111 | 3.42993333 | 3.4485622 | 3.5400092
1 | 3.43178627 | 3.44837087 | 3.55072463
1.001389 | 3.42644544 | 3.4546806 | 3.5520798
1.002778 | 3.43145922 | 3.44852736 | 3.5481
1.004167 | 3.42938889 | 3.45489574 | 3.54283308
1.005556 | 3.4333662 | 3.45467199 | 3.54887805
1.006944 | 3.42980596 | 3.4444584 | 3.54288018
1.008333 | 3.43233107 | 3.44735034 | 3.54890062
1.009722 | 3.4349399 | 3.4494475 | 3.54969615
1.011111 | 3.43254557 | 3.44471396 | 3.5517393
1.0125 | 3.4350566 | 3.44873367 | 3.54694919
1.013889 | 3.4324584 | 3.450176 | 3.5485589
1.015278 | 3.43011375 | 3.44742561 | 3.5551767
1.016667 | 3.43080261 | 3.453373 | 3.54911778
1.018056 | 3.43302064 | 3.452063 | 3.54967372
1.019444 | 3.43552921 | 3.44609342 | 3.55335021
1.020833 | 3.45237724 | 3.45040395 | 3.54763215
1.022222 | 3.4558875 | 3.45742884 | 3.54915946
1.023611 | 3.4315486 | 3.4482623 | 3.55390896
1.025 | 3.43631088 | 3.45291778 | 3.54763215
1.026389 | 3.4348185 | 3.4539299 | 3.54866727
1.027778 | 3.43354752 | 3.4471444 | 3.54550896
1.029167 | 3.43572896 | 3.45342151 | 3.55051377
1.030556 | 3.43849208 | 3.45595496 | 3.55036356
1.031944 | 3.43881986 | 3.44852187 | 3.55300589
1.033333 | 3.43956493 | 3.453975 | 3.53593591
1.034722 | 3.434453 | 3.45691125 | 3.55201587
1.036111 | 3.4360544 | 3.4519047 | 3.55171545
1.0375 | 3.43851027 | 3.45648015 | 3.53442582
1.038889 | 3.43559825 | 3.45585359 | 3.54913989
1.040278 | 3.4375446 | 3.4498452 | 3.54793608
1.041667 | 3.43790936 | 3.44918076 | 3.5367414
1.043056 | 3.43303968 | 3.4536095 | 3.55036356
1.044444 | 3.4347828 | 3.447279 | 3.55012875
1.045833 | 3.43467498 | 3.45637104 | 3.53619
1.047222 | 3.431802 | 3.45121728 | 3.55045096
1.048611 | 3.43109295 | 3.44378447 | 3.5498498
1.05 | 3.4334736 | 3.45505446 | 3.538293
1.051389 | 3.43551012 | 3.4510737 | 3.5517394
1.052778 | 3.4310557 | 3.44341401 | 3.55184691
1.054167 | 3.43423692 | 3.4520508 | 3.5404425
1.055556 | 3.43385525 | 3.4525575 | 3.55111665
1.056944 | 3.43243679 | 3.44509388 | 3.54826062
1.058333 | 3.4359091 | 3.44987075 | 3.53598437
1.059722 | 3.43509147 | 3.44994932 | 3.5539733
1.061111 | 3.43581995 | 3.44483604 | 3.55055775
1.0625 | 3.4339116 | 3.4489924 | 3.53450328
1.063889 | 3.4330394 | 3.42775125 | 3.54647661
1.065278 | 3.433621 | 3.441449 | 3.54866727
1.066667 | 3.43274904 | 3.4571394 | 3.53324437
1.068056 | 3.43136832 | 3.44924096 | 3.54624032
1.069444 | 3.43135034 | 3.4492069 | 3.5482808
1.070833 | 3.43260216 | 3.44878044 | 3.5347488
1.072222 | 3.43065305 | 3.44718418 | 3.54626455
1.073611 | 3.42937938 | 3.45254497 | 3.5480025
1.075 | 3.4313624 | 3.45168066 | 3.53222145
1.076389 | 3.4334195 | 3.45387276 | 3.54770214
1.077778 | 3.43156815 | 3.45093728 | 3.54649886
1.079167 | 3.4331484 | 3.45189856 | 3.53289717
1.080556 | 3.43225459 | 3.45498732 | 3.54415869
1.081944 | 3.43475928 | 3.4521281 | 3.5449726
1.083333 | 3.435688 | 3.45364435 | 3.54652099
1.084722 | 3.42913293 | 3.45396295 | 3.54815375
1.086111 | 3.4319085 | 3.4519282 | 3.54585396
1.0875 | 3.43478744 | 3.4518704 | 3.54574831
1.088889 | 3.43287192 | 3.45426336 | 3.5496136
1.090278 | 3.43451714 | 3.4511186 | 3.54510568
1.091667 | 3.43408662 | 3.45060536 | 3.5491412
1.093056 | 3.4345584 | 3.45226044 | 3.5513951
1.094444 | 3.43332372 | 3.45108407 | 3.54570624
1.095833 | 3.43289156 | 3.45128608 | 3.54688704
1.097222 | 3.43347348 | 3.45211443 | 3.55276998
1.098611 | 3.43094518 | 3.451481 | 3.54568552
1.1 | 3.4334838 | 3.4530519 | 3.54529516
1.101389 | 3.431763 | 3.45460346 | 3.55169658
1.102778 | 3.43288704 | 3.45404759 | 3.53523652
1.104167 | 3.4306542 | 3.45545244 | 3.53901828
1.105556 | 3.4263193 | 3.45443561 | 3.5335674
1.106944 | 3.42653814 | 3.45247595 | 3.5360952
1.108333 | 3.42836682 | 3.45195844 | 3.53558352
1.109722 | 3.43079376 | 3.4484774 | 3.53479608
1.111111 | 3.430634 | 3.45182822 | 3.5356464
1.1125 | 3.43093208 | 3.4513036 | 3.5378601
1.113889 | 3.43013328 | 3.4469706 | 3.5480862
1.115278 | 3.42982112 | 3.45447873 | 3.54793837
1.116667 | 3.43007649 | 3.45226044 | 3.54510361
1.118056 | 3.43220284 | 3.45159168 | 3.54394458
1.119444 | 3.43201868 | 3.4535118 | 3.54141396
1.120833 | 3.4330326 | 3.44348379 | 3.54548124
1.122222 | 3.42705795 | 3.44887467 | 3.65961832
1.123611 | 3.4286868 | 3.44835136 | 3.68397703
1.125 | 3.42713308 | 3.4524891 | 3.6124831
1.126389 | 3.42801464 | 3.44451856 | 3.5993059
1.127778 | 3.4316721 | 3.4462392 | 3.57764811
1.129167 | 3.42834674 | 3.4482184 | 3.57360039
1.130556 | 3.42920403 | 3.4435598 | 3.57594588
1.131944 | 3.4271172 | 3.44616406 | 3.5673008
1.133333 | 3.43065813 | 3.45076563 | 3.56805064
1.134722 | 3.42855145 | 3.44713732 | 3.5694036
1.136111 | 3.43333819 | 3.44553972 | 3.51917296
1.1375 | 3.43174293 | 3.4502163 | 3.52525862
1.138889 | 3.43070364 | 3.455595 | 3.58780758
1.140278 | 3.43280352 | 3.4454073 | 3.56102284
1.141667 | 3.43616988 | 3.44337894 | 3.55567077
1.143056 | 3.42969794 | 3.44926285 | 3.55379926
1.144444 | 3.43692144 | 3.4506015 | 3.55732578
1.145833 | 3.43321314 | 3.44644011 | 3.55397172
1.147222 | 3.4318407 | 3.4532196 | 3.569791
1.148611 | 3.43632831 | 3.4545598 | 3.57084159
1.15 | 3.4339118 | 3.44945484 | 3.57019817
1.151389 | 3.43356658 | 3.4544475 | 3.57168228
1.152778 | 3.43327592 | 3.4552908 | 3.57327124
1.154167 | 3.43176808 | 3.44991535 | 3.57281776
1.155556 | 3.4330031 | 3.448958 | 3.57352684
1.156944 | 3.43314692 | 3.4497437 | 3.57430198
1.158333 | 3.43243886 | 3.44836065 | 3.5741316
1.159722 | 3.43149478 | 3.45252375 | 3.5735649
1.161111 | 3.43185714 | 3.45011744 | 3.57108891
1.1625 | 3.43567476 | 3.44650536 | 3.55876369
1.163889 | 3.43371174 | 3.4510961 | 3.56999286
1.165278 | 3.43502043 | 3.45327822 | 3.5723834
1.166667 | 3.43736372 | 3.44806036 | 3.57070997
1.168056 | 3.43801728 | 3.45289536 | 3.57038838
1.169444 | 3.43591066 | 3.4547799 | 3.56999286
1.170833 | 3.4329308 | 3.44914 | 3.5638766
1.172222 | 3.43691027 | 3.452112 | 3.56653479
1.173611 | 3.4364159 | 3.45333132 | 3.56660054
1.175 | 3.43861029 | 3.44981272 | 3.5668562
1.176389 | 3.43080531 | 3.45601662 | 3.56651528
1.177778 | 3.43370949 | 3.4562679 | 3.54899094
1.179167 | 3.43436247 | 3.45082528 | 3.55176096
1.180556 | 3.43289156 | 3.452513 | 3.55264162
1.181944 | 3.43164096 | 3.4524903 | 3.5527705
1.183333 | 3.43525666 | 3.44978664 | 3.5525342
1.184722 | 3.43502043 | 3.448127 | 3.55027902
1.186111 | 3.4328578 | 3.44945484 | 3.5499357
1.1875 | 3.43302165 | 3.4473642 | 3.5530496
1.188889 | 3.42760616 | 3.4487127 | 3.55025673
1.190278 | 3.42609172 | 3.45251002 | 3.55313376
1.191667 | 3.42884138 | 3.44543865 | 3.55461542
1.193056 | 3.42822375 | 3.44776824 | 3.55074972
1.194444 | 3.42131909 | 3.4462402 | 3.55199482
1.195833 | 3.42833161 | 3.4432268 | 3.55356171
1.197222 | 3.4274811 | 3.4471365 | 3.55139294
1.198611 | 3.42489436 | 3.44612802 | 3.55317512
1.2 | 3.4268544 | 3.4392886 | 3.5566707
1.201389 | 3.42436821 | 3.4429212 | 3.54746631
1.202778 | 3.42509276 | 3.44776824 | 3.55248753
1.204167 | 3.42406256 | 3.44480196 | 3.55268232
1.205556 | 3.42331603 | 3.43940055 | 3.54611472
1.206944 | 3.42618315 | 3.44370559 | 3.54961315
1.208333 | 3.42449738 | 3.43914612 | 3.55098576
1.209722 | 3.42625869 | 3.44287054 | 3.5468873
1.211111 | 3.4242233 | 3.44633 | 3.54544944
1.2125 | 3.4290236 | 3.4429351 | 3.54881904
1.213889 | 3.42933312 | 3.44746368 | 3.54628628
1.215278 | 3.42971441 | 3.45312825 | 3.54680106
1.216667 | 3.4265748 | 3.44342085 | 3.546543
1.218056 | 3.43412928 | 3.44609395 | 3.54815375
1.219444 | 3.4302424 | 3.44717172 | 3.54435326
1.220833 | 3.43258429 | 3.44428244 | 3.54894806
1.222222 | 3.42757323 | 3.45047768 | 3.54285
1.223611 | 3.43151352 | 3.44682468 | 3.5455561
1.225 | 3.43276545 | 3.44541996 | 3.54710142
1.226389 | 3.42993333 | 3.45275964 | 3.54542598
1.227778 | 3.43669095 | 3.45310875 | 3.55133148
1.229167 | 3.43309406 | 3.45070176 | 3.55145985
1.230556 | 3.42473365 | 3.45423279 | 3.54761712
1.231944 | 3.42691957 | 3.4516341 | 3.54845425
1.233333 | 3.43814332 | 3.45002733 | 3.54626455
1.234722 | 3.43870944 | 3.4542591 | 3.54615768
1.236111 | 3.43472961 | 3.45397332 | 3.54957065
1.2375 | 3.4333302 | 3.45171456 | 3.54849719
1.238889 | 3.4357272 | 3.45632456 | 3.54723076
1.240278 | 3.4355102 | 3.4568327 | 3.55105212
1.241667 | 3.43311248 | 3.4508938 | 3.55158752
1.243056 | 3.43527405 | 3.45722882 | 3.54978459
1.244444 | 3.4333302 | 3.45653694 | 3.55364295
1.245833 | 3.43472792 | 3.45229771 | 3.55169388
1.247222 | 3.43403859 | 3.4529853 | 3.54961315
1.248611 | 3.43406624 | 3.45331136 | 3.55426992
1.25 | 3.43401084 | 3.44480125 | 3.5535322
1.251389 | 3.43093208 | 3.45194748 | 3.551198
1.252778 | 3.43327551 | 3.45333399 | 3.55341118
1.254167 | 3.43492488 | 3.4473642 | 3.55413974
1.255556 | 3.43565268 | 3.4551864 | 3.55059929
1.256944 | 3.43276545 | 3.45476152 | 3.55540528
1.258333 | 3.43107744 | 3.45373875 | 3.55497813
1.259722 | 3.43060536 | 3.45498732 | 3.54705894
1.261111 | 3.43013328 | 3.45288287 | 3.55012723
1.2625 | 3.42751792 | 3.45359096 | 3.54956952
1.263889 | 3.4293525 | 3.45027543 | 3.5449989
1.265278 | 3.43167263 | 3.44577591 | 3.5475309
1.266667 | 3.43072915 | 3.44684746 | 3.55242252
1.268056 | 3.43033166 | 3.44518394 | 3.55023356
1.269444 | 3.428136 | 3.44817216 | 3.54946074
1.270833 | 3.42588456 | 3.4472961 | 3.55021284
1.272222 | 3.42897072 | 3.44687976 | 3.54351839
1.273611 | 3.42722828 | 3.4482838 | 3.54896056
1.275 | 3.42370612 | 3.4478139 | 3.54894708
1.276389 | 3.4268267 | 3.44816556 | 3.54087782
1.277778 | 3.42586508 | 3.44528914 | 3.54793833
1.279167 | 3.42448545 | 3.4469484 | 3.54544944
1.280556 | 3.42490356 | 3.44274048 | 3.53967492
1.281944 | 3.42611819 | 3.44542281 | 3.5487333
1.283333 | 3.42410016 | 3.44540368 | 3.5524254
1.284722 | 3.42878942 | 3.4444072 | 3.54742389
1.286111 | 3.42622995 | 3.446184 | 3.55096494
1.2875 | 3.42655662 | 3.44536452 | 3.5495274
1.288889 | 3.42942516 | 3.44352471 | 3.5518884
1.290278 | 3.42949775 | 3.4454903 | 3.54950478
1.291667 | 3.43016934 | 3.44635947 | 3.5481321
1.293056 | 3.43292994 | 3.44873498 | 3.54506319
1.294444 | 3.43282176 | 3.44925252 | 3.54564266
1.295833 | 3.43251251 | 3.44863433 | 3.54581424
1.297222 | 3.43249368 | 3.44719305 | 3.54566387
1.298611 | 3.43118672 | 3.4470939 | 3.54248832
1.3 | 3.42946131 | 3.44775767 | 3.54465526
1.301389 | 3.42233947 | 3.44810334 | 3.5444409
1.302778 | 3.41929636 | 3.44642881 | 3.5468015
1.304167 | 3.42020307 | 3.4481733 | 3.54941914
1.305556 | 3.4181703 | 3.4480044 | 3.54437664
1.306944 | 3.41973109 | 3.4475217 | 3.548583
1.308333 | 3.417044 | 3.4449137 | 3.54742389
1.309722 | 3.41314588 | 3.44694812 | 3.54838932
1.311111 | 3.42633375 | 3.4501766 | 3.54729487
1.3125 | 3.4276973 | 3.44629584 | 3.54826
1.313889 | 3.42638754 | 3.44567772 | 3.54871105
1.315278 | 3.43632831 | 3.4378521 | 3.54935439
1.316667 | 3.4262832 | 3.44137728 | 3.548024
1.318056 | 3.426205 | 3.448006 | 3.54482708
1.319444 | 3.42787952 | 3.44802716 | 3.55083718
1.320833 | 3.4288623 | 3.44811695 | 3.54712335
1.322222 | 3.43000632 | 3.44597092 | 3.54098605
1.323611 | 3.42953416 | 3.44922984 | 3.53882
1.325 | 3.42702819 | 3.44675454 | 3.53986965
1.326389 | 3.42691957 | 3.4462264 | 3.53682336
1.327778 | 3.4268267 | 3.44442032 | 3.53424975
1.329167 | 3.42288136 | 3.4461697 | 3.53444484
1.330556 | 3.42657344 | 3.44243272 | 3.53525734
1.331944 | 3.4236861 | 3.44221916 | 3.53298338
1.333333 | 3.42097596 | 3.44275852 | 3.53465822
1.334722 | 3.42064042 | 3.44685804 | 3.5361603
1.336111 | 3.42346092 | 3.44434064 | 3.53568834
1.3375 | 3.428481 | 3.44122 | 3.53399088
1.338889 | 3.42655605 | 3.44271222 | 3.53296035
1.340278 | 3.4288623 | 3.44174684 | 3.531308
1.341667 | 3.42915282 | 3.44310645 | 3.53506657
1.343056 | 3.41738712 | 3.44442032 | 3.52989834
1.344444 | 3.40416738 | 3.44421969 | 3.5333691
1.345833 | 3.41446325 | 3.44603186 | 3.5221644
1.347222 | 3.41678584 | 3.44508942 | 3.52596552
1.348611 | 3.4085757 | 3.44921664 | 3.52729515
1.35 | 3.41807312 | 3.446307 | 3.52284403
1.351389 | 3.4175778 | 3.44449944 | 3.53103741
1.352778 | 3.43101833 | 3.44183688 | 3.53043352
1.354167 | 3.41582202 | 3.44901375 | 3.52305608
1.355556 | 3.4233616 | 3.45113208 | 3.53004795
1.356944 | 3.42481832 | 3.44834788 | 3.52923045
1.358333 | 3.41914496 | 3.44766471 | 3.52435152
1.359722 | 3.41765984 | 3.45360015 | 3.52918355
1.361111 | 3.40919212 | 3.4481061 | 3.53248825
1.3625 | 3.41346586 | 3.44953253 | 3.5252574
1.363889 | 3.41074864 | 3.45123066 | 3.53375484
1.365278 | 3.40912044 | 3.44891478 | 3.53581562
1.366667 | 3.40820624 | 3.44600388 | 3.53141763
1.368056 | 3.4193291 | 3.44948541 | 3.53236167
1.369444 | 3.41230318 | 3.44279232 | 3.53407719
1.370833 | 3.41706695 | 3.44476776 | 3.5455561
1.372222 | 3.4046104 | 3.45018544 | 3.5365419
1.373611 | 3.42298836 | 3.44544165 | 3.5339679
1.375 | 3.41189621 | 3.44554398 | 3.54094167
1.376389 | 3.4334577 | 3.44957496 | 3.52387934
1.377778 | 3.42969532 | 3.44541996 | 3.53364544
1.379167 | 3.43302058 | 3.44544288 | 3.53048986
1.380556 | 3.4320216 | 3.45039912 | 3.52698704
1.381944 | 3.43334725 | 3.44657782 | 3.53336282
1.383333 | 3.43140414 | 3.44507202 | 3.53329968
1.384722 | 3.4316568 | 3.45011737 | 3.52626428
1.386111 | 3.43647099 | 3.44571213 | 3.55115907
1.3875 | 3.43262181 | 3.4479708 | 3.56715849
1.388889 | 3.43069632 | 3.4515459 | 3.71290896
1.390278 | 3.42869852 | 3.44762227 | 3.6747655
1.391667 | 3.430224 | 3.44933099 | 3.6496746
1.393056 | 3.43102335 | 3.4519485 | 3.58804404
1.394444 | 3.42604369 | 3.4461935 | 3.420176
1.395833 | 3.42569976 | 3.44756562 | 3.58930821
1.397222 | 3.425045 | 3.44964543 | 3.58699952
1.398611 | 3.4263914 | 3.44428875 | 3.58001868
1.4 | 3.42857088 | 3.448082 | 3.57383256
1.401389 | 3.4259561 | 3.44861019 | 3.5731914
1.402778 | 3.41965635 | 3.44133816 | 3.5603617
1.404167 | 3.41719692 | 3.44193885 | 3.56223055
1.405556 | 3.41328727 | 3.4486905 | 3.56292994
1.406944 | 3.419955 | 3.44101744 | 3.55653984
1.408333 | 3.4104131 | 3.44283085 | 3.55735254
1.409722 | 3.41492662 | 3.45011744 | 3.5575228
1.411111 | 3.41128095 | 3.44702712 | 3.54870864
1.4125 | 3.41455464 | 3.44485785 | 3.54456876
1.413889 | 3.41511807 | 3.45174834 | 3.54806572
1.415278 | 3.41317662 | 3.44188276 | 3.54643503
1.416667 | 3.41469044 | 3.44808348 | 3.54622173
1.418056 | 3.42357405 | 3.44828588 | 3.54986775
1.419444 | 3.42426909 | 3.44230314 | 3.5355609
1.420833 | 3.4262463 | 3.4435044 | 3.5356692
1.422222 | 3.42403 | 3.4488477 | 3.5461551
1.423611 | 3.41894168 | 3.44378916 | 3.5387359
1.425 | 3.41785224 | 3.44774496 | 3.54240316
1.426389 | 3.41623738 | 3.45114084 | 3.54308675
1.427778 | 3.41632884 | 3.44250901 | 3.53937924
1.429167 | 3.42488345 | 3.44766543 | 3.54135096
1.430556 | 3.4265534 | 3.45188226 | 3.54015106
1.431944 | 3.4261012 | 3.4430874 | 3.54424496
1.433333 | 3.42522738 | 3.4439418 | 3.5459604
1.434722 | 3.42775404 | 3.44947708 | 3.54212294
1.436111 | 3.4284988 | 3.44690368 | 3.53910081
1.4375 | 3.42942516 | 3.44365504 | 3.53802895
1.438889 | 3.4284624 | 3.45373476 | 3.54917631
1.440278 | 3.42742382 | 3.4488396 | 3.54139458
1.441667 | 3.43105875 | 3.4477326 | 3.53933664
1.443056 | 3.42995118 | 3.45643851 | 3.54917631
1.444444 | 3.4286792 | 3.4544022 | 3.539358
1.445833 | 3.4290432 | 3.44449548 | 3.54205824
1.447222 | 3.4300964 | 3.44831817 | 3.5511218
1.448611 | 3.42977024 | 3.45327774 | 3.54158672
1.45 | 3.43022399 | 3.44453172 | 3.54169494
1.451389 | 3.431676 | 3.45126431 | 3.5525628
1.452778 | 3.43153196 | 3.45247924 | 3.54415949
1.454167 | 3.42846096 | 3.44621802 | 3.54441584
1.455556 | 3.43228988 | 3.45133032 | 3.55356396
1.456944 | 3.42931599 | 3.4511861 | 3.54402975
1.458333 | 3.43042356 | 3.4480476 | 3.54540335
1.459722 | 3.4308414 | 3.449688 | 3.55234659
1.461111 | 3.42704568 | 3.44872177 | 3.54120075
1.4625 | 3.42900756 | 3.44922984 | 3.54433041
1.463889 | 3.43018737 | 3.44967874 | 3.53500708
1.465278 | 3.42789921 | 3.44706816 | 3.54505812
1.466667 | 3.4299518 | 3.44252844 | 3.53807157
1.468056 | 3.42789921 | 3.44769984 | 3.54338376
1.469444 | 3.42771725 | 3.4460272 | 3.54460698
1.470833 | 3.42838944 | 3.44769984 | 3.54531411
1.472222 | 3.42753639 | 3.44981272 | 3.52982102
1.473611 | 3.4246638 | 3.45016305 | 3.54348918
1.475 | 3.4291884 | 3.45172568 | 3.5357785
1.476389 | 3.42706287 | 3.44717323 | 3.54985807
1.477778 | 3.42775404 | 3.44558896 | 3.53916144
1.479167 | 3.42724495 | 3.44867865 | 3.5421663
1.480556 | 3.41432388 | 3.44661152 | 3.54770232
1.481944 | 3.4175925 | 3.4438236 | 3.543068
1.483333 | 3.4360383 | 3.44288217 | 3.543304
1.484722 | 3.4219136 | 3.4435185 | 3.55516926
1.486111 | 3.419955 | 3.44505287 | 3.54105
1.4875 | 3.42502848 | 3.4447353 | 3.54362584
1.488889 | 3.42652827 | 3.445038 | 3.54759545
1.490278 | 3.4235615 | 3.4444629 | 3.54467696
1.491667 | 3.41978824 | 3.44381418 | 3.53798109
1.493056 | 3.42299979 | 3.4448449 | 3.54744516
1.494444 | 3.42414288 | 3.44215736 | 3.53671448
1.495833 | 3.42365305 | 3.4419269 | 3.54128607
1.497222 | 3.42312588 | 3.4420169 | 3.54158609
1.498611 | 3.42519536 | 3.4458138 | 3.53695056
1.5 | 3.42680956 | 3.44157424 | 3.54216384
1.501389 | 3.42354109 | 3.44198277 | 3.54287232
1.502778 | 3.42495763 | 3.44099112 | 3.5407917
1.504167 | 3.42343315 | 3.44067024 | 3.54106925
1.505556 | 3.42646512 | 3.442615 | 3.54959196
1.506944 | 3.42495763 | 3.44699355 | 3.54085552
1.508333 | 3.42517729 | 3.44205212 | 3.54308864
1.509722 | 3.42426875 | 3.4436777 | 3.54780999
1.511111 | 3.42392512 | 3.44305225 | 3.54136915
1.5125 | 3.42606636 | 3.44371014 | 3.53681855
1.513889 | 3.42506646 | 3.4434323 | 3.5430186
1.515278 | 3.4240698 | 3.44581707 | 3.5386322
1.516667 | 3.42522738 | 3.4506889 | 3.54435
1.518056 | 3.42758928 | 3.44343816 | 3.54031548
1.519444 | 3.42579365 | 3.44925 | 3.53431515
1.520833 | 3.42873507 | 3.44856663 | 3.53807284
1.522222 | 3.42699231 | 3.44427342 | 3.53895516
1.523611 | 3.42857088 | 3.44960422 | 3.53599848
1.525 | 3.4286441 | 3.4496596 | 3.53988384
1.526389 | 3.42760805 | 3.44349313 | 3.53872533
1.527778 | 3.42779092 | 3.45268157 | 3.53988384
1.529167 | 3.4297501 | 3.44919423 | 3.528867
1.530556 | 3.43183778 | 3.44696352 | 3.53675637
1.531944 | 3.42844414 | 3.4541325 | 3.54264372
1.533333 | 3.42809972 | 3.45091162 | 3.53002416
1.534722 | 3.4302424 | 3.450195 | 3.54064942
1.536111 | 3.43056924 | 3.45303904 | 3.54193434
1.5375 | 3.42927987 | 3.45561726 | 3.52869258
1.538889 | 3.42779092 | 3.45397332 | 3.53964075
1.540278 | 3.43149565 | 3.45269286 | 3.5513951
1.541667 | 3.42882592 | 3.45000095 | 3.54277693
1.543056 | 3.42877069 | 3.4443792 | 3.54469092
1.544444 | 3.42708304 | 3.44893464 | 3.55378016
1.545833 | 3.41615348 | 3.4479088 | 3.54445456
1.547222 | 3.4134507 | 3.4413174 | 3.54184766
1.548611 | 3.41708157 | 3.4479484 | 3.55300589
1.55 | 3.41603047 | 3.44763408 | 3.54488148
1.551389 | 3.411114 | 3.44494209 | 3.54507726
1.552778 | 3.42401556 | 3.4467576 | 3.55255502
1.554167 | 3.41516173 | 3.44987566 | 3.54565899
1.555556 | 3.40499445 | 3.4440566 | 3.54365904
1.556944 | 3.4180502 | 3.4518704 | 3.55431726
1.558333 | 3.4128538 | 3.44696989 | 3.53931774
1.559722 | 3.41802545 | 3.44597736 | 3.5433185
1.561111 | 3.4137699 | 3.44648448 | 3.54924864
1.5625 | 3.41350954 | 3.4460028 | 3.54598452
1.563889 | 3.40820862 | 3.44231118 | 3.54473952
1.565278 | 3.4095337 | 3.4315486 | 3.54639285
1.566667 | 3.4165397 | 3.43770976 | 3.53715828
1.568056 | 3.4075755 | 3.46168433 | 3.5277227
1.569444 | 3.40735395 | 3.44607731 | 3.537411
1.570833 | 3.41112915 | 3.4450177 | 3.5372613
1.572222 | 3.39475652 | 3.44334375 | 3.52639196
1.573611 | 3.41406733 | 3.44871384 | 3.53663904
1.575 | 3.40343368 | 3.44471334 | 3.5357569
1.576389 | 3.39448016 | 3.44302164 | 3.52279675
1.577778 | 3.4088118 | 3.44885408 | 3.53350456
1.579167 | 3.4043384 | 3.4429212 | 3.53145476
1.580556 | 3.40302552 | 3.4407254 | 3.52239565
1.581944 | 3.41287848 | 3.44829648 | 3.5330112
1.583333 | 3.41079223 | 3.4420464 | 3.53177805
1.584722 | 3.40912044 | 3.44425212 | 3.52249865
1.586111 | 3.41731754 | 3.44595647 | 3.53493738
1.5875 | 3.40667874 | 3.44567575 | 3.53381836
1.588889 | 3.40961985 | 3.4449624 | 3.53886855
1.590278 | 3.42107711 | 3.44671206 | 3.52911589
1.591667 | 3.40644938 | 3.44208732 | 3.5293768
1.593056 | 3.41319931 | 3.44409393 | 3.5312046
1.594444 | 3.4191624 | 3.44685264 | 3.52680229
1.595833 | 3.40929755 | 3.4417095 | 3.53011007
1.597222 | 3.41294061 | 3.44415744 | 3.53107928
1.598611 | 3.41262063 | 3.44651904 | 3.5312046
1.6 | 3.41065725 | 3.44626912 | 3.53088147
1.601389 | 3.4153272 | 3.44766543 | 3.53537098
1.602778 | 3.41868254 | 3.44893654 | 3.5332683
1.604167 | 3.4160514 | 3.4461156 | 3.5312046
1.605556 | 3.40830646 | 3.44780344 | 3.5338665
1.606944 | 3.4150914 | 3.45069585 | 3.53605616
1.608333 | 3.42735514 | 3.44666498 | 3.53257398
1.609722 | 3.405716 | 3.4466718 | 3.5312184
1.611111 | 3.41479068 | 3.448858 | 3.53246272
1.6125 | 3.42283282 | 3.44565078 | 3.53478781
1.613889 | 3.41348865 | 3.44825604 | 3.53262228
1.615278 | 3.4064901 | 3.45032 | 3.5371116
1.616667 | 3.41744062 | 3.44952825 | 3.53844275
1.618056 | 3.41836884 | 3.44911104 | 3.53767071
1.619444 | 3.41255076 | 3.45183598 | 3.53481954
1.620833 | 3.4154988 | 3.4478325 | 3.53754425
1.622222 | 3.41505423 | 3.44922984 | 3.53870228
1.623611 | 3.42444836 | 3.45054528 | 3.53480281
1.625 | 3.41666796 | 3.44730439 | 3.53579295
1.626389 | 3.40822041 | 3.4460121 | 3.53778596
1.627778 | 3.41152455 | 3.44625456 | 3.53844275
1.629167 | 3.4157412 | 3.4458662 | 3.53907096
1.630556 | 3.42441115 | 3.44586991 | 3.53965235
1.631944 | 3.41268095 | 3.45084784 | 3.54033307
1.633333 | 3.4070673 | 3.44818448 | 3.53444061
1.634722 | 3.4152315 | 3.45037638 | 3.5383092
1.636111 | 3.4165877 | 3.44946583 | 3.52282224
1.6375 | 3.40966036 | 3.44470586 | 3.50820354
1.638889 | 3.39829074 | 3.4440922 | 3.5072304
1.640278 | 3.40891704 | 3.44748495 | 3.54437252
1.641667 | 3.41450134 | 3.44126181 | 3.53728472
1.643056 | 3.405454 | 3.44387152 | 3.5359302
1.644444 | 3.40596414 | 3.44860054 | 3.5338665
1.645833 | 3.40451817 | 3.44372576 | 3.532998
1.647222 | 3.40986128 | 3.44579664 | 3.53523975
1.648611 | 3.41320905 | 3.4495657 | 3.53304861
1.65 | 3.41676738 | 3.4420169 | 3.53391921
1.651389 | 3.40451817 | 3.44480196 | 3.53430512
1.652778 | 3.40424136 | 3.44678961 | 3.53297349
1.654167 | 3.40632807 | 3.44247624 | 3.53304861
1.655556 | 3.42000825 | 3.44159475 | 3.5298999
1.656944 | 3.41880275 | 3.44392675 | 3.5276958
1.658333 | 3.417044 | 3.4445046 | 3.53105465
1.659722 | 3.416336 | 3.43884628 | 3.5317132
1.661111 | 3.4168456 | 3.44323317 | 3.53060702
1.6625 | 3.41972596 | 3.44013725 | 3.53248506
1.663889 | 3.4191624 | 3.43969236 | 3.5321394
1.665278 | 3.41766081 | 3.44354806 | 3.53137872
1.666667 | 3.41799217 | 3.44137878 | 3.52938132
1.668056 | 3.4165877 | 3.44127255 | 3.5296244
1.669444 | 3.41747837 | 3.44621358 | 3.52897644
1.670833 | 3.41820765 | 3.4448166 | 3.51948588
1.672222 | 3.41969378 | 3.44476125 | 3.51726832
1.673611 | 3.42219456 | 3.44699355 | 3.51612276
1.675 | 3.42177584 | 3.4408356 | 3.53678286
1.676389 | 3.41980122 | 3.44632462 | 3.53789264
1.677778 | 3.42276204 | 3.4501515 | 3.5345282
1.679167 | 3.42221048 | 3.44390046 | 3.53854032
1.680556 | 3.42054882 | 3.44528579 | 3.5391135
1.681944 | 3.42175358 | 3.44992422 | 3.53822875
1.683333 | 3.42002304 | 3.44699355 | 3.53800464
1.684722 | 3.4249 | 3.44332014 | 3.53937215
1.686111 | 3.42189841 | 3.45146152 | 3.54164121
1.6875 | 3.42134941 | 3.44549916 | 3.54077061
1.688889 | 3.42260722 | 3.44619264 | 3.541032
1.690278 | 3.4220966 | 3.45133225 | 3.53880165
1.691667 | 3.42198984 | 3.44704976 | 3.54052065
1.693056 | 3.42610282 | 3.44508101 | 3.53951154
1.694444 | 3.42142 | 3.44601594 | 3.54034208
1.695833 | 3.42186713 | 3.44678961 | 3.54009617
1.697222 | 3.42136251 | 3.45217512 | 3.5392368
1.698611 | 3.42386395 | 3.45213066 | 3.5392611
1.7 | 3.42188292 | 3.44949924 | 3.5439835
1.701389 | 3.42070182 | 3.4473252 | 3.54112944
1.702778 | 3.4229778 | 3.43938239 | 3.5439921
1.704167 | 3.42371271 | 3.44152816 | 3.54127912
1.705556 | 3.42057228 | 3.44694812 | 3.54747024
1.706944 | 3.4220966 | 3.44514975 | 3.54684707
1.708333 | 3.42343824 | 3.4424539 | 3.54262706
1.709722 | 3.42304798 | 3.44183568 | 3.53948296
1.711111 | 3.424755 | 3.44665125 | 3.53799136
1.7125 | 3.42481425 | 3.4459425 | 3.53138075
1.713889 | 3.41851788 | 3.4434543 | 3.53277472
1.715278 | 3.4179382 | 3.444977 | 3.5324262
1.716667 | 3.41956942 | 3.4433859 | 3.53659656
1.718056 | 3.42648349 | 3.44283648 | 3.51554539
1.719444 | 3.41880772 | 3.44372576 | 3.53246324
1.720833 | 3.41898966 | 3.44319213 | 3.5346285
1.722222 | 3.41722638 | 3.43909262 | 3.51923418
1.723611 | 3.4186628 | 3.44078052 | 3.52997424
1.725 | 3.42118019 | 3.4462068 | 3.5335839
1.726389 | 3.4184761 | 3.4441154 | 3.51698392
1.727778 | 3.416572 | 3.43688256 | 3.53317295
1.729167 | 3.41889455 | 3.44039865 | 3.53461714
1.730556 | 3.416742 | 3.43829178 | 3.51650286
1.731944 | 3.40966036 | 3.43781667 | 3.52994958
1.733333 | 3.4105356 | 3.43578375 | 3.52963842
1.734722 | 3.41739226 | 3.43502043 | 3.51645
1.736111 | 3.41599755 | 3.43457858 | 3.52941455
1.7375 | 3.41693676 | 3.43411029 | 3.52865436
1.738889 | 3.41813708 | 3.43546704 | 3.52982488
1.740278 | 3.4181568 | 3.43956004 | 3.52994958
1.741667 | 3.4183926 | 3.43669095 | 3.52717519
1.743056 | 3.4182109 | 3.43949872 | 3.52958855
1.744444 | 3.41706868 | 3.43913772 | 3.52601848
1.745833 | 3.41863669 | 3.43892885 | 3.52909116
1.747222 | 3.4306741 | 3.4379372 | 3.52407652
1.748611 | 3.43855484 | 3.44268506 | 3.52573146
1.75 | 3.4380829 | 3.44193528 | 3.5242767
1.751389 | 3.4352864 | 3.44352222 | 3.52538214
1.752778 | 3.43672237 | 3.44655348 | 3.52593129
1.754167 | 3.43897736 | 3.44155968 | 3.52746158
1.755556 | 3.43851286 | 3.44157424 | 3.5268009
1.756944 | 3.43915161 | 3.4447353 | 3.52841925
1.758333 | 3.4176114 | 3.44233036 | 3.5287428
1.759722 | 3.4193533 | 3.44078052 | 3.52875456
1.761111 | 3.42138516 | 3.44358 | 3.52706274
1.7625 | 3.42067505 | 3.4459218 | 3.5268516
1.763889 | 3.42149088 | 3.4435318 | 3.52825618
1.765278 | 3.42227291 | 3.49516871 | 3.52600417
1.766667 | 3.42203694 | 3.5019699 | 3.51374112
1.768056 | 3.42261702 | 3.50140272 | 3.5247344
1.769444 | 3.4207992 | 3.4945622 | 3.52677537
1.770833 | 3.421275 | 3.5018305 | 3.51484155
1.772222 | 3.42109504 | 3.4985989 | 3.52855454
1.773611 | 3.4202402 | 3.50147798 | 3.52849269
1.775 | 3.41873336 | 3.4750716 | 3.51761323
1.776389 | 3.4154988 | 3.46670375 | 3.52890378
1.777778 | 3.42067505 | 3.45167946 | 3.5335958
1.779167 | 3.41837787 | 3.44393787 | 3.5192868
1.780556 | 3.4156882 | 3.44580197 | 3.5324871
1.781944 | 3.42125784 | 3.44901375 | 3.53236188
1.783333 | 3.41423322 | 3.44703127 | 3.5192159
1.784722 | 3.41797342 | 3.44811216 | 3.5366226
1.786111 | 3.41865216 | 3.44868832 | 3.53081888
1.7875 | 3.42019125 | 3.4471836 | 3.532984
1.788889 | 3.41504908 | 3.44390228 | 3.532087
1.790278 | 3.41717272 | 3.44589153 | 3.53249672
1.791667 | 3.41811656 | 3.4455554 | 3.53335936
1.793056 | 3.41793432 | 3.44873498 | 3.53054694
1.794444 | 3.41735496 | 3.44174772 | 3.53101976
1.795833 | 3.415392 | 3.4406138 | 3.53011007
1.797222 | 3.41596288 | 3.43777434 | 3.5287428
1.798611 | 3.41612203 | 3.44474603 | 3.53140554
1.8 | 3.41643522 | 3.43583358 | 3.53332133
1.801389 | 3.417814 | 3.43616767 | 3.53736376
1.802778 | 3.41404434 | 3.42766284 | 3.5338665
1.804167 | 3.41264236 | 3.43215924 | 3.53057168
1.805556 | 3.41315313 | 3.4373544 | 3.53424258
1.806944 | 3.4175319 | 3.42484975 | 3.53049576
1.808333 | 3.41728 | 3.4322549 | 3.5321275
1.809722 | 3.4170279 | 3.43210389 | 3.52927776
1.811111 | 3.4171767 | 3.42274592 | 3.52977548
1.8125 | 3.41708787 | 3.43243539 | 3.52887956
1.813889 | 3.41855484 | 3.43711083 | 3.53074568
1.815278 | 3.41452368 | 3.43114519 | 3.53065869
1.816667 | 3.41896933 | 3.42955233 | 3.53665468
1.818056 | 3.417752 | 3.42775808 | 3.53338386
1.819444 | 3.41842249 | 3.4343401 | 3.53175358
1.820833 | 3.42082 | 3.43712322 | 3.53376974
1.822222 | 3.41885698 | 3.43877994 | 3.53806414
1.823611 | 3.41909304 | 3.4398843 | 3.53225075
1.825 | 3.42138302 | 3.44235438 | 3.53082072
1.826389 | 3.42245176 | 3.44097099 | 3.53298638
1.827778 | 3.42020307 | 3.439713 | 3.53599848
1.829167 | 3.42100425 | 3.44251445 | 3.53436762
1.830556 | 3.4298065 | 3.44075886 | 3.534729
1.831944 | 3.4175696 | 3.44135505 | 3.53562246
1.833333 | 3.42068628 | 3.43897512 | 3.53517372
1.834722 | 3.4190176 | 3.43837974 | 3.53670795
1.836111 | 3.4184919 | 3.44309534 | 3.5353892
1.8375 | 3.42040184 | 3.44122338 | 3.536148
1.838889 | 3.41951545 | 3.4428465 | 3.53720514
1.840278 | 3.41929636 | 3.4408663 | 3.53774979
1.841667 | 3.42067758 | 3.440782 | 3.53968024
1.843056 | 3.42042218 | 3.4424666 | 3.53798616
1.844444 | 3.42136594 | 3.44316204 | 3.53554992
1.845833 | 3.41568144 | 3.44064768 | 3.54169788
1.847222 | 3.41741253 | 3.44057964 | 3.53194072
1.848611 | 3.41310804 | 3.441512 | 3.53111936
1.85 | 3.41545131 | 3.4358628 | 3.53372064
1.851389 | 3.41455464 | 3.43887306 | 3.53217716
1.852778 | 3.41384652 | 3.4388739 | 3.53135584
1.854167 | 3.41645839 | 3.43693075 | 3.53090785
1.855556 | 3.41287848 | 3.4353911 | 3.5309327
1.856944 | 3.4161156 | 3.43759032 | 3.5312184
1.858333 | 3.41418896 | 3.4390089 | 3.53057168
1.859722 | 3.4148972 | 3.4367417 | 3.5297506
1.861111 | 3.41148612 | 3.4376458 | 3.52345464
1.8625 | 3.41291704 | 3.43886676 | 3.52155333
1.863889 | 3.41151678 | 3.43852506 | 3.53972736
1.865278 | 3.41451208 | 3.43708365 | 3.5296884
1.866667 | 3.41455464 | 3.4353146 | 3.5256077
1.868056 | 3.410908 | 3.43748565 | 3.53925
1.869444 | 3.41405908 | 3.43457858 | 3.5264153
1.870833 | 3.41449285 | 3.43432251 | 3.52807058
1.872222 | 3.41556726 | 3.43524544 | 3.52955064
1.873611 | 3.41337444 | 3.43583358 | 3.5282328
1.875 | 3.41618416 | 3.4373994 | 3.5285562
1.876389 | 3.4206104 | 3.4388114 | 3.53111776
1.877778 | 3.41857584 | 3.43564044 | 3.53820646
1.879167 | 3.41833962 | 3.43713902 | 3.5356146
1.880556 | 3.4189155 | 3.43748565 | 3.53754425
1.881944 | 3.41684992 | 3.43532616 | 3.52682696
1.883333 | 3.41931648 | 3.433218 | 3.5266641
1.884722 | 3.42111267 | 3.43609865 | 3.52451414
1.886111 | 3.41969378 | 3.4390089 | 3.52267317
1.8875 | 3.4193502 | 3.4391647 | 3.48908742
1.888889 | 3.42045564 | 3.43904031 | 3.49808995
1.890278 | 3.42085709 | 3.44099553 | 3.54242226
1.891667 | 3.42126564 | 3.44364296 | 3.5285145
1.893056 | 3.42160875 | 3.43955864 | 3.5242647
1.894444 | 3.42557123 | 3.4441511 | 3.52051191
1.895833 | 3.4188728 | 3.44501475 | 3.52228898
1.897222 | 3.4228493 | 3.43931052 | 3.52600415
1.898611 | 3.42661026 | 3.44203974 | 3.52419099
1.9 | 3.42332505 | 3.44469888 | 3.52983546
1.901389 | 3.42119632 | 3.44211568 | 3.53254426
1.902778 | 3.41929147 | 3.44448676 | 3.52422832
1.904167 | 3.42051896 | 3.44308428 | 3.53222145
1.905556 | 3.4160776 | 3.44495822 | 3.53078034
1.906944 | 3.42045011 | 3.44108137 | 3.52899115
1.908333 | 3.41623738 | 3.43860294 | 3.5284069
1.909722 | 3.4215612 | 3.44213955 | 3.5304714
1.911111 | 3.41820232 | 3.43463274 | 3.52297131
1.9125 | 3.42183465 | 3.44081565 | 3.5289042
1.913889 | 3.41914664 | 3.44129892 | 3.53165295
1.915278 | 3.41875377 | 3.43933189 | 3.53752098
1.916667 | 3.41408952 | 3.44198344 | 3.52875486
1.918056 | 3.41746856 | 3.44289612 | 3.53305588
1.919444 | 3.41471078 | 3.44073542 | 3.5407192
1.920833 | 3.41387508 | 3.44291226 | 3.52538467
1.922222 | 3.41440045 | 3.440064 | 3.53653612
1.923611 | 3.41434674 | 3.436887 | 3.5368588
1.925 | 3.41588973 | 3.43318485 | 3.52266176
1.926389 | 3.4142272 | 3.43905304 | 3.52874119
1.927778 | 3.41334398 | 3.4395474 | 3.53541818
1.929167 | 3.41131187 | 3.43916144 | 3.5247008
1.930556 | 3.4112586 | 3.43812096 | 3.52904952
1.931944 | 3.41028422 | 3.43874725 | 3.53470949
1.933333 | 3.41267406 | 3.44077125 | 3.53498508
1.934722 | 3.41283411 | 3.43672928 | 3.53417402
1.936111 | 3.409888 | 3.4351686 | 3.53172522
1.9375 | 3.41025228 | 3.43302608 | 3.53752098
1.938889 | 3.40967356 | 3.43227654 | 3.52399208
1.940278 | 3.41487215 | 3.4358418 | 3.52035002
1.941667 | 3.41298535 | 3.4341615 | 3.51837346
1.943056 | 3.41274816 | 3.43610085 | 3.51740311
1.944444 | 3.4128255 | 3.43809984 | 3.51129612
1.945833 | 3.410908 | 3.4369434 | 3.51518004
1.947222 | 3.41392266 | 3.43866097 | 3.55208256
1.948611 | 3.41408952 | 3.4376622 | 3.54933398
1.95 | 3.41509504 | 3.43871444 | 3.54765978
1.951389 | 3.41560544 | 3.43984959 | 3.54738099
1.952778 | 3.41593932 | 3.44087166 | 3.54611438
1.954167 | 3.4146525 | 3.44068764 | 3.54718742
1.955556 | 3.41494657 | 3.4397384 | 3.5471436
1.956944 | 3.41783136 | 3.43908643 | 3.53245764
1.958333 | 3.4178492 | 3.440782 | 3.5237056
1.959722 | 3.41794 | 3.4400415 | 3.52620521
1.961111 | 3.02107596 | 3.43911262 | 3.52545886
1.9625 | 2.7257205 | 3.4426342 | 3.51805005
1.963889 | 2.73437626 | 3.4398058 | 3.52149162
1.965278 | 2.72726461 | 3.44008518 | 3.52601848
1.966667 | 2.72597336 | 3.43912876 | 3.51728144
1.968056 | 2.726325 | 3.4400617 | 3.52481129
1.969444 | 2.72377033 | 3.4411094 | 3.52919061
1.970833 | 2.72481408 | 2.74243257 | 3.51730798
1.972222 | 2.72516563 | 2.7428256 | 3.52891479
1.973611 | 2.37990438 | 2.7358195 | 3.53140227
1.975 | 2.21207256 | 2.7409256 | 3.5187433
1.976389 | 2.21234736 | 2.7904659 | 3.5139297
1.977778 | 2.21164332 | 2.79542468 | 3.5177981
1.979167 | 2.20988757 | 2.79317965 | 3.52148061
1.980556 | 2.21091486 | 2.27527029 | 3.52119358
1.981944 | 2.1916053 | 2.27431636 | 3.52240034
1.983333 | 2.20465047 | 2.27232873 | 3.5227604
1.984722 | 2.22538527 | 2.27766 | 3.5307946
1.986111 | 2.2107435 | 2.25139296 | 3.53043318
1.9875 | 2.21118834 | 2.22315129 | 3.5301726
1.988889 | 2.210528 | 2.22696456 | 3.532087
1.990278 | 2.21086488 | 2.22636027 | 3.5328345
1.991667 | 2.2305618 | 2.10624558 | 3.53254965
1.993056 | 1.81640844 | 1.8074412 | 3.52865566
1.994444 | 1.81874475 | 1.80831906 | 3.52726236
1.995833 | 1.8177337 | 1.81227008 | 3.52809505
1.997222 | 1.82078105 | 1.80841036 | 3.5291782
1.998611 | 1.81652835 | 1.80927384 | 3.52680229
2 | 1.81898838 | 1.81108528 | 2.8672847
2.001389 | 1.79807775 | 1.8035016 | 2.8678848
2.002778 | 1.8003756 | 1.80936384 | 2.8674058
2.004167 | 1.7990372 | 1.52755218 | 2.87002158
2.005556 | 1.8019612 | 1.52666885 | 2.86408052
2.006944 | 1.52461503 | 1.52731667 | 2.36134054
2.008333 | 1.52113364 | 1.52582648 | 2.36000229
2.009722 | 1.52184656 | 1.52101596 | 2.36049156
2.011111 | 1.52193316 | 1.52235952 | 2.35976508
2.0125 | 1.5223629 | 1.52258007 | 2.34782413
2.013889 | 1.5234792 | 1.52097696 | 2.35166099
2.015278 | 1.52970026 | 1.5215244 | 2.03069148
2.016667 | 1.52495406 | 1.31754512 | 1.98547328
2.018056 | 1.52471124 | 1.31659588 | 1.97945391
2.019444 | 1.52662482 | 1.31450698 | 1.99005444
2.020833 | 1.52280483 | 1.3133124 | 1.98677115
2.022222 | 1.52753568 | 1.31228506 | 1.98045435
2.023611 | 1.52489764 | 1.31687328 | 1.98798576
2.025 | 1.5243701 | 1.31743872 | 1.97400396
2.026389 | 1.52520379 | 1.30893488 | 1.66248678
2.027778 | 1.52213013 | 1.13732856 | 1.64874628
2.029167 | 1.52469824 | 1.1380956 | 1.65929508
2.030556 | 1.31597879 | 1.1371822 | 1.6590735
2.031944 | 1.31387844 | 1.13481458 | 1.6464756
2.033333 | 1.31460808 | 1.136178 | 1.445267
2.034722 | 1.3121592 | 1.13656656 | 1.43764434
2.036111 | 1.31480118 | 1.13819148 | 1.42871608
2.0375 | 1.11016704 | 1.1339116 | 1.4465536
2.038889 | 1.10393059 | 1.13282508 | 1.43864955
2.040278 | 1.1020789 | 1.13292166 | 1.47064533
2.041667 | 1.1018937 | 1.13320438 | 1.47344832
2.043056 | 1.1017085 | 1.13239425 | 1.47372855
2.044444 | 1.10043288 | 0.99166381 | 1.47113054
2.045833 | 1.10214437 | 0.9902242 | 1.47113054
2.047222 | 1.10199912 | 0.98775652 | 1.47378056
2.048611 | 1.1026603 | 0.98821294 | 1.2930203
2.05 | 1.102178 | 0.98810042 | 1.2760552
2.051389 | 1.1021907 | 0.99060225 | 1.197643
2.052778 | 1.10403561 | 1.04191312 | 1.09034226
2.054167 | 1.10316363 | 0.91098054 | 1.09721854
2.055556 | 1.10383785 | 0.91087953 | 1.09724919
2.056944 | 1.1040759 | 0.91462514 | 1.08876649
2.058333 | 1.10356572 | 0.91610502 | 1.09030569
2.059722 | 1.1014307 | 0.90685974 | 1.08986592
2.061111 | 1.10518485 | 0.90689793 | 1.089948
2.0625 | 1.1012918 | 0.88905024 | 1.09004896
2.063889 | 1.10105394 | 0.8849052 | 0.97147384
2.065278 | 1.10234205 | 0.86804424 | 0.98551614
2.066667 | 1.10467942 | 0.85450246 | 0.98818863
2.068056 | 1.1207535 | 0.86024097 | 0.98051352
2.069444 | 1.12270856 | 0.87354489 | 0.97495992
2.070833 | 1.12080064 | 0.86397289 | 0.97713742
2.072222 | 1.1227464 | 0.85462533 | 0.98586841
2.073611 | 1.01874957 | 0.72861932 | 0.98926395
2.075 | 1.0169162 | 0.71829503 | 0.9726385
2.076389 | 1.01781212 | 0.71609626 | 0.9821306
2.077778 | 1.0130774 | 0.716948 | 0.9101914
2.079167 | 1.00006182 | 0.7200189 | 0.84522456
2.080556 | 0.92800099 | 0.71962982 | 0.8456658
2.081944 | 0.93078531 | 0.72000387 | 0.84330831
2.083333 | 0.92733012 | 0.72363822 | 0.84878898
2.084722 | 0.92698338 | 0.7220187 | 0.84815898
2.086111 | 0.9299691 | 0.71879604 | 0.8499673
2.0875 | 0.9282966 | 0.71663878 | 0.79846032
2.088889 | 0.92694042 | 0.7171292 | 0.8087902
2.090278 | 0.9271822 | 0.7192152 | 0.80317668
2.091667 | 0.9270963 | 0.71894277 | 0.79776144
2.093056 | 0.85915032 | 0.71695988 | 0.8086211
2.094444 | 0.85722576 | 0.71826048 | 0.809744
2.095833 | 0.85587819 | 0.7163223 | 0.79463981
2.097222 | 0.85799709 | 0.71820434 | 0.81059454
2.098611 | 0.78945174 | 0.7161228 | 0.81566375
2.1 | 0.8026746 | 0.7166241 | 0.75799962
2.101389 | 0.79690131 | 0.71615295 | 0.76976544
2.102778 | 0.79497614 | 0.71483796 | 0.7327032
2.104167 | 0.79514679 | 0.71510164 | 0.7298613
2.105556 | 0.79281216 | 0.7177672 | 0.72444156
2.106944 | 0.75360384 | 0.7141827 | 0.72950065
2.108333 | 0.75512576 | 0.71424633 | 0.73115889
2.109722 | 0.75999084 | 0.082737 | 0.72757248
2.111111 | 0.75212977 | 0.0833035 | 0.73157325
2.1125 | 0.75522104 | 0.08283792 | 0.7302302
2.113889 | 0.75379392 | 0.08277528 | 0.7245882
2.115278 | 0.75767965 | 0.08250272 | 0.0815157
2.116667 | 0.75637947 | 0.08247843 | 0.08130804
2.118056 | 0.75393679 | 0.08256171 | 0.0815157
2.119444 | 0.75555414 | 0.08284836 | 0.0812944
2.120833 | 0.7568368 | 0.083062 | 0.0810084
2.122222 | 0.75523503 | 0.08253395 | 0.081056
2.123611 | 0.7665825 | 0.08284488 | 0.08128417
2.125 | 0.75458676 | 0.08278224 | 0.0815841
2.126389 | 0.6775875 | 0.08281704 | 0.08183294
2.127778 | 0.67683572 | 0.08251313 | 0.08131827
2.129167 | 0.67833872 | 0.08233416 | 0.08133191
2.130556 | 0.67605496 | 0.0833175 | 0.08210936
2.131944 | 0.67649185 | 0 | 0.08179178
2.133333 | 0.67717724 | 0 | 0.0818398
2.134722 | 0.6793187 | 0 | 0.08131486
2.136111 | 0.677958 | 0 | 0.08158752
2.1375 | 0.677901 | 0 | 0
2.138889 | 0.68296956 | 0 | 0
2.140278 | 0.67837655 | 0 | 0
2.141667 | 0.67605735 | 0 | 0
2.143056 | 0.67800596 | 0 | 0
2.144444 | 0.67475208 | 0 | 0
2.145833 | 0.6986028 | 0 | 0
2.147222 | 0.69491402 | 0 | 0
2.148611 | 0.69333275 | 0 | 0
2.15 | 0.70338282 | 0 | 0
2.151389 | 0.6944344 | 0 | 0
2.152778 | 0.69556112 | 0 | 0
2.154167 | 0.69680544 | 0 | 0
2.155556 | 0.67870906 | 0 | 0
2.156944 | 0.68067072 | 0 | 0
2.158333 | 0.676634 | 0 | 0
2.159722 | 0.68222264 | 0 | 0
2.161111 | 0.6805084 | 0 | 0
2.1625 | 0.08344 | 0 | 0
2.163889 | 0.08293188 | 0 | 0
2.165278 | 0.08326093 | 0 | 0
2.166667 | 0.08330979 | 0 | 0
2.168056 | 0.08330979 | 0 | 0
2.169444 | 0.08327838 | 0 | 0
2.170833 | 0.08333422 | 0 | 0
2.172222 | 0.08335516 | 0 | 0
2.173611 | 0.08332375 | 0 | 0
2.175 | 0.08351 | 0 | 0
2.176389 | 0.08329234 | 0 | 0
2.177778 | 0.0835135 | 0 | 0
2.179167 | 0.08206808 | 0 | 0
2.180556 | 0.0835415 | 0 | 0
2.181944 | 0.08334469 | 0 | 0
2.183333 | 0.08380476 | 0 | 0
2.184722 | 0 | 0 | 0
2.186111 | 0 | 0 | 0
2.1875 | 0 | 0 | 0
2.188889 | 0 | 0 | 0
2.190278 | 0 | 0 | 0
2.191667 | 0 | 0 | 0
2.193056 | 0 | 0 | 0
2.194444 | 0 | 0 | 0
2.195833 | 0 | 0 | 0
2.197222 | 0 | 0 | 0
2.198611 | 0 | 0 | 0
2.2 | 0 | 0 | 0
2.201389 | 0 | 0 | 0
2.202778 | 0 | 0 | 0
2.204167 | 0 | 0 | 0
2.205556 | 0 | 0 | 0
2.206944 | 0 | 0 | 0
2.208333 | 0 | 0 | 0
2.209722 | 0 | 0 | 0
2.211111 | 0 | 0 | 0
2.2125 | 0 | 0 | 0
2.213889 | 0 | 0 | 0
2.215278 | 0 | 0 | 0
2.216667 | 0 | 0 | 0
2.218056 | 0 | 0 | 0
2.219444 | 0 | 0 | 0
2.220833 | 0 | 0 | 0
2.222222 | 0 | 0 | 0
2.223611 | 0 | 0 | 0
2.225 | 0 | 0 | 0
2.226389 | 0 | 0 | 0
2.227778 | 0 | 0 | 0
2.229167 | 0 | 0 | 0
2.230556 | 0 | 0 | 0
2.231944 | 0 | 0 | 0
2.233333 | 0 | 0 | 0
2.234722 | 0 | 0 | 0
2.236111 | 0 | 0 | 0
2.2375 | 0 | 0 | 0
2.238889 | 0 | 0 | 0
2.240278 | 0 | 0 | 0
2.241667 | 0 | 0 | 0
2.243056 | 0 | 0 | 0
2.244444 | 0 | 0 | 0
2.245833 | 0 | 0 | 0
2.247222 | 0 | 0 | 0
2.248611 | 0 | 0 | 0
2.25 | 0 | 0 | 0
2.251389 | 0 | 0 | 0
2.252778 | 0 | 0 | 0
2.254167 | 0 | 0 | 0
2.255556 | 0 | 0 | 0
2.256944 | 0 | 0 | 0
2.258333 | 0 | 0 | 0
2.259722 | 0 | 0 | 0
2.261111 | 0 | 0 | 0
2.2625 | 0 | 0 | 0
2.263889 | 0 | 0 | 0
2.265278 | 0 | 0 | 0
2.266667 | 0 | 0 | 0
2.268056 | 0 | 0 | 0
2.269444 | 0 | 0 | 0
2.270833 | 0 | 0 | 0
2.272222 | 0 | 0 | 0
2.273611 | 0 | 0 | 0
2.275 | 0 | 0 | 0
2.276389 | 0 | 0 | 0
2.277778 | 0 | 0 | 0
2.279167 | 0 | 0 | 0
2.280556 | 0 | 0 | 0
2.281944 | 0 | 0 | 0
2.283333 | 0 | 0 | 0
2.284722 | 0 | 0 | 0
2.286111 | 0 | 0 | 0
2.2875 | 0 | 0 | 0
2.288889 | 0 | 0 | 0
2.290278 | 0 | 0 | 0
2.291667 | 0 | 0 | 0
2.293056 | 0 | 0 | 0
2.294444 | 0 | 0 | 0
2.295833 | 0 | 0 | 0
2.297222 | 0 | 0 | 0
2.298611 | 0 | 0 | 0
2.3 | 0 | 0 | 0
2.301389 | 0 | 0 | 0
2.302778 | 0 | 0 | 0
2.304167 | 0 | 0 | 0
2.305556 | 0 | 0 | 0
2.306944 | 0 | 0 | 0
2.308333 | 0 | 0 | 0