## Sheet1
Time [hr] | Charge at 95⁰F | Charge at 72⁰F | Charge at 20⁰F
0 | 0.02829177 | 0.02846278 | 0.02797688
0.001388889 | 0.02997576 | 0.02822859 | 0.0279676
0.002777778 | 0.02756406 | 0.02846868 | 0.0279734
0.004166667 | 0.0280488 | 0.0284616 | 0.02796644
0.005555556 | 0.0280488 | 0.02870399 | 0.03062859
0.006944444 | 0.14829083 | 0.03161685 | 0.02773225
0.008333333 | 2.2916817 | 0.02824263 | 0.23583492
0.009722222 | 2.29033137 | 0.15068976 | 2.26451132
0.01111111 | 2.2917829 | 2.28372442 | 2.26667303
0.0125 | 2.29158657 | 2.2806474 | 2.26831917
0.01388889 | 2.2934632 | 2.28944896 | 2.26524915
0.01527778 | 2.2936089 | 2.28708701 | 2.27345616
0.01666667 | 2.29087008 | 2.2848768 | 2.27186262
0.01805556 | 2.29101579 | 2.28444628 | 2.27258316
0.01944444 | 2.29101579 | 2.2882962 | 2.27152786
0.02083333 | 2.29179444 | 2.28737825 | 2.2711568
0.02222222 | 2.29276275 | 2.28855798 | 2.268945
0.02361111 | 2.290014 | 2.28447084 | 2.27057472
0.025 | 2.2917047 | 2.29086242 | 2.27201544
0.02638889 | 2.29256702 | 2.28624336 | 2.26807906
0.02777778 | 2.29078668 | 2.28514176 | 2.2715352
0.02916667 | 2.29257225 | 2.28013654 | 2.27288126
0.03055556 | 2.29353501 | 2.28961489 | 2.27123664
0.03194444 | 2.2933992 | 2.2806748 | 2.2698978
0.03333333 | 2.292096 | 2.28585745 | 2.26344706
0.03472222 | 2.29069706 | 2.28441451 | 2.26585812
0.03611111 | 2.29227596 | 2.278927 | 2.2653435
0.0375 | 2.29202958 | 2.28204008 | 2.26577232
0.03888889 | 2.29063527 | 2.27978712 | 2.27119312
0.04027778 | 2.29443236 | 2.28045782 | 2.2718262
0.04166667 | 2.29187196 | 2.28482604 | 2.27480214
0.04305556 | 2.28939281 | 2.28385648 | 2.27202248
0.04444444 | 2.29221994 | 2.27877376 | 2.27004342
0.04583333 | 2.29294243 | 2.2850667 | 2.26981824
0.04722222 | 2.2919226 | 2.29017088 | 2.2655751
0.04861111 | 2.28817662 | 2.27983084 | 2.27366526
0.05 | 2.29015369 | 2.2825722 | 2.2694175
0.05138889 | 2.29035565 | 2.27641121 | 2.26733362
0.05277778 | 2.28986229 | 2.28785955 | 2.26999232
0.05416667 | 2.29068578 | 2.28545305 | 2.26667303
0.05555556 | 2.29044501 | 2.27910907 | 2.270079
0.05694444 | 2.29060188 | 2.28074219 | 2.2721974
0.05833333 | 2.28987423 | 2.28540876 | 2.26581525
0.05972222 | 2.28949371 | 2.28108474 | 2.26487175
0.06111111 | 2.29059636 | 2.27950281 | 2.2679924
0.0625 | 2.2909826 | 2.28142705 | 2.26747653
0.06388889 | 2.28853103 | 2.28594665 | 2.26810192
0.06527778 | 2.29127886 | 2.28142705 | 2.26656
0.06666667 | 2.29061724 | 2.28589 | 2.274379
0.06805556 | 2.2907976 | 2.2827246 | 2.26400586
0.06944444 | 2.29108842 | 2.28599116 | 2.26359396
0.07083333 | 2.28964476 | 2.2890684 | 2.26704
0.07222222 | 2.28911319 | 2.27948028 | 2.26714208
0.07361111 | 2.286365 | 2.28612433 | 2.26867638
0.075 | 2.2919604 | 2.28972864 | 2.26325138
0.07638889 | 2.2921962 | 2.28770784 | 2.26728
0.07777778 | 2.2921962 | 2.27880954 | 2.27111305
0.07916667 | 2.2895496 | 2.28150784 | 2.26311408
0.08055556 | 2.2885927 | 2.2799256 | 2.2624456
0.08194444 | 2.28964476 | 2.28010758 | 2.26624083
0.08333333 | 2.29090774 | 2.283294 | 2.26288237
0.08472222 | 2.2898005 | 2.28212776 | 2.26499031
0.08611111 | 2.29009104 | 2.2813546 | 2.264656
0.0875 | 2.28853103 | 2.2826601 | 2.26807231
0.08888889 | 0.15512646 | 2.28083698 | 2.26796376
0.09027778 | 0.95944575 | 2.27722768 | 0.1498398
0.09166667 | 2.28607362 | 0.15268488 | 2.25751979
0.09305556 | 2.28785955 | 2.2906072 | 2.26294152
0.09444444 | 2.2870931 | 2.2837817 | 2.26740355
0.09583333 | 2.29040604 | 2.27651391 | 2.27067225
0.09722222 | 2.28828432 | 2.276076 | 2.2615969
0.09861111 | 2.28862612 | 2.2857 | 2.2716254
0.1 | 2.29190041 | 2.2728448 | 2.25881312
0.1013889 | 2.28971656 | 2.28083698 | 2.26618986
0.1027778 | 2.28803082 | 2.28342603 | 2.26167444
0.1041667 | 2.2890448 | 2.27928299 | 2.27060942
0.1055556 | 2.29078092 | 2.28246327 | 2.26892344
0.1069444 | 2.2860162 | 2.27909361 | 2.26772384
0.1083333 | 2.28717573 | 2.28343969 | 2.26336215
0.1097222 | 2.2889619 | 2.2836736 | 2.26941666
0.1111111 | 2.28992466 | 2.27871485 | 2.26394415
0.1125 | 2.29132903 | 2.28529392 | 2.26432171
0.1138889 | 2.288117 | 2.28534482 | 2.26528127
0.1152778 | 2.28703638 | 2.28346992 | 2.26548507
0.1166667 | 2.28910748 | 2.27611076 | 2.26222995
0.1180556 | 2.28824576 | 2.28058892 | 2.26457676
0.1194444 | 2.288075 | 2.27818222 | 2.2621356
0.1208333 | 2.29126248 | 2.27684912 | 2.2620334
0.1222222 | 2.2898799 | 2.28359182 | 2.26653163
0.1236111 | 2.28798658 | 2.28340194 | 2.26021752
0.125 | 2.2866624 | 2.27989607 | 2.2660444
0.1263889 | 2.2884864 | 2.27781144 | 2.26701846
0.1277778 | 2.28959986 | 2.2770897 | 2.26738941
0.1291667 | 2.2878207 | 2.28597875 | 2.26653882
0.1305556 | 2.28959986 | 2.28780109 | 2.26294152
0.1319444 | 2.28883325 | 2.27856873 | 2.26788317
0.1333333 | 2.28891726 | 2.28112338 | 2.26570232
0.1347222 | 2.29040604 | 2.28319078 | 2.26829822
0.1361111 | 2.28996936 | 2.27891036 | 2.2629767
0.1375 | 2.2887717 | 2.27891036 | 2.2613058
0.1388889 | 2.28938684 | 2.28362112 | 2.26671318
0.1402778 | 2.2888163 | 2.28102844 | 2.26719306
0.1416667 | 2.28920259 | 2.276573 | 2.26542672
0.1430556 | 2.28992466 | 2.27835123 | 2.26854516
0.1444444 | 2.29160949 | 2.28273108 | 2.26115175
0.1458333 | 2.2875864 | 2.27604855 | 2.2625399
0.1472222 | 2.29029936 | 2.2825855 | 2.266677
0.1486111 | 2.29391617 | 2.2754138 | 2.26336215
0.15 | 2.29041152 | 2.27733804 | 2.25810816
0.1513889 | 2.29224624 | 2.28340816 | 2.26416
0.1527778 | 2.28997505 | 2.28509705 | 2.26530052
0.1541667 | 2.29150887 | 2.27749137 | 2.26780344
0.1555556 | 2.29069706 | 2.285258 | 2.25836696
0.1569444 | 2.2897902 | 2.27590155 | 2.25606179
0.1583333 | 2.29045639 | 2.28689874 | 2.26095462
0.1597222 | 2.2914585 | 2.28165425 | 2.26375537
0.1611111 | 2.2892977 | 2.27939094 | 2.26286571
0.1625 | 2.28867068 | 2.27915688 | 2.2613058
0.1638889 | 2.29137408 | 2.27891664 | 2.2568003
0.1652778 | 2.28849756 | 2.27934662 | 2.25977248
0.1666667 | 2.28944896 | 2.27784774 | 2.25837605
0.1680556 | 2.289057 | 2.27489745 | 2.26643714
0.1694444 | 2.2924268 | 2.27691574 | 2.26528127
0.1708333 | 2.2884238 | 2.27489745 | 2.2632246
0.1722222 | 2.29131849 | 2.2816364 | 2.25880424
0.1736111 | 0.15087072 | 2.2845212 | 2.26288237
0.175 | 2.28630778 | 2.27605614 | 0.149327
0.1763889 | 2.28873267 | 0.15115396 | 2.26260735
0.1777778 | 2.28940415 | 2.27769525 | 2.2580936
0.1791667 | 2.28848052 | 2.28287664 | 2.26241072
0.1805556 | 2.2895549 | 2.27812516 | 2.26581936
0.1819444 | 2.28830728 | 2.28422453 | 2.25427522
0.1833333 | 2.29067188 | 2.28119984 | 2.26721445
0.1847222 | 2.28941469 | 2.28399 | 2.25858201
0.1861111 | 2.28661785 | 2.28701506 | 2.25897579
0.1875 | 2.28874333 | 2.2813011 | 2.25639023
0.1888889 | 2.28773112 | 2.28447084 | 2.2618015
0.1902778 | 2.29105296 | 2.27618664 | 2.26731575
0.1916667 | 2.28984044 | 2.27921125 | 2.25997776
0.1930556 | 2.28935928 | 2.28334478 | 2.2594122
0.1944444 | 2.28916354 | 2.27647056 | 2.2620489
0.1958333 | 2.29151949 | 2.27766553 | 2.26166385
0.1972222 | 2.29017088 | 2.28180645 | 2.2577856
0.1986111 | 2.29064673 | 2.275611 | 2.26645128
0.2 | 2.28935382 | 2.27960471 | 2.2589245
0.2013889 | 2.29022116 | 2.28413541 | 2.2591558
0.2027778 | 2.28791004 | 2.27629656 | 2.26318134
0.2041667 | 2.29012056 | 2.28423042 | 2.25638136
0.2055556 | 2.28589614 | 2.28071898 | 2.258984
0.2069444 | 2.29330836 | 2.28638876 | 2.26051639
0.2083333 | 2.29239153 | 2.2772509 | 2.26522239
0.2097222 | 2.28855798 | 2.2746648 | 2.25755423
0.2111111 | 2.29110288 | 2.2768284 | 2.26761869
0.2125 | 2.29071722 | 2.28018735 | 2.25912942
0.2138889 | 2.29023628 | 2.2813011 | 2.26109775
0.2152778 | 2.28971012 | 2.2780304 | 2.25650154
0.2166667 | 2.290191 | 2.2772509 | 2.2668052
0.2180556 | 2.28931435 | 2.28152863 | 2.263022
0.2194444 | 2.2894993 | 2.27785487 | 2.26388591
0.2208333 | 2.29373513 | 2.2835346 | 2.25479002
0.2222222 | 2.29064673 | 2.28199615 | 2.25670634
0.2236111 | 2.29113344 | 2.27901434 | 2.26244837
0.225 | 2.2900198 | 2.2818504 | 2.2580415
0.2263889 | 2.28799914 | 2.28074219 | 2.26049538
0.2277778 | 2.2907419 | 2.28026824 | 2.2584185
0.2291667 | 2.29363515 | 2.28027531 | 2.25842639
0.2305556 | 2.2909826 | 2.28537054 | 2.25579936
0.2319444 | 2.28982376 | 2.28316143 | 2.26236085
0.2333333 | 2.28862011 | 2.28517443 | 2.25837534
0.2347222 | 2.29034988 | 2.2789632 | 2.26379803
0.2361111 | 2.28982376 | 2.28493386 | 2.25683115
0.2375 | 2.28986836 | 2.27824905 | 2.25730985
0.2388889 | 2.2929132 | 2.27839488 | 2.25836847
0.2402778 | 2.29343972 | 2.27353256 | 2.2569762
0.2416667 | 2.28992466 | 2.28071232 | 2.25720831
0.2430556 | 2.29180518 | 2.2828195 | 2.25799758
0.2444444 | 2.29103292 | 2.28023136 | 2.25633735
0.2458333 | 2.2907976 | 2.28359808 | 2.2577814
0.2472222 | 2.29276782 | 2.284465 | 2.26333179
0.2486111 | 2.28916354 | 2.28480048 | 2.2569762
0.25 | 2.29459775 | 2.28052264 | 2.26530304
0.2513889 | 2.28997505 | 2.2819654 | 2.26060364
0.2527778 | 2.29030522 | 2.27960471 | 2.2556268
0.2541667 | 2.29175496 | 2.272914 | 2.25329195
0.2555556 | 2.29122865 | 2.27916752 | 2.26460468
0.2569444 | 2.29272264 | 2.28397158 | 2.25641564
0.2583333 | 0.1498416 | 2.27713304 | 2.25713432
0.2597222 | 2.2888668 | 2.27501056 | 0.14836999
0.2611111 | 2.29300346 | 0.1509875 | 2.25413111
0.2625 | 2.28935382 | 2.27881731 | 2.26297822
0.2638889 | 2.2919506 | 2.2806036 | 2.26073489
0.2652778 | 2.29156964 | 2.28537054 | 2.26213464
0.2666667 | 2.28949371 | 2.2767111 | 2.26309852
0.2680556 | 2.29233664 | 2.280414 | 2.25502108
0.2694444 | 2.29238175 | 2.27858432 | 2.25907276
0.2708333 | 2.29174404 | 2.2826297 | 2.25921075
0.2722222 | 2.2938608 | 2.27497592 | 2.2626442
0.2736111 | 2.29183344 | 2.27844596 | 2.25601136
0.275 | 2.292892 | 2.2819013 | 2.25330136
0.2763889 | 2.29150887 | 2.27988189 | 2.2633379
0.2777778 | 2.29463836 | 2.28074936 | 2.25814358
0.2791667 | 2.29438741 | 2.27926228 | 2.26187478
0.2805556 | 2.29202376 | 2.27979429 | 2.25708318
0.2819444 | 2.2919286 | 2.2902815 | 2.2624245
0.2833333 | 2.29221994 | 2.28314056 | 2.258006
0.2847222 | 2.2951099 | 2.27334354 | 2.25810028
0.2861111 | 2.292892 | 2.28345255 | 2.26442832
0.2875 | 2.29199033 | 2.27840226 | 2.2540714
0.2888889 | 2.29179444 | 2.28442044 | 2.26523521
0.2902778 | 2.29295325 | 2.27758608 | 2.26194568
0.2916667 | 2.29150887 | 2.28306005 | 2.2623362
0.2930556 | 2.2908314 | 2.2736952 | 2.25573606
0.2944444 | 2.29126814 | 2.28418578 | 2.25050539
0.2958333 | 2.29256702 | 2.2803837 | 2.25318162
0.2972222 | 2.29233156 | 2.28485664 | 2.2529422
0.2986111 | 2.29372559 | 2.27961164 | 2.26155468
0.3 | 2.2957872 | 2.28057993 | 2.26300992
0.3013889 | 2.29197911 | 2.28346461 | 2.25825295
0.3027778 | 2.29208001 | 2.27822686 | 2.25833979
0.3041667 | 2.2945832 | 2.28037701 | 2.25668608
0.3055556 | 2.2925112 | 2.28590782 | 2.25327573
0.3069444 | 2.2923208 | 2.2792764 | 2.25816587
0.3083333 | 2.2927016 | 2.28436398 | 2.2584996
0.3097222 | 2.29256702 | 2.28601896 | 2.25339393
0.3111111 | 2.2907304 | 2.28438144 | 2.25328394
0.3125 | 2.29472352 | 2.27504328 | 2.25812916
0.3138889 | 2.29367028 | 2.2818768 | 2.26410624
0.3152778 | 2.29231512 | 2.27567746 | 2.25860778
0.3166667 | 2.29250548 | 2.28033296 | 2.2537196
0.3180556 | 2.29587752 | 2.2772215 | 2.25573606
0.3194444 | 2.2929872 | 2.28025104 | 2.25765054
0.3208333 | 2.29367028 | 2.28078221 | 2.25568525
0.3222222 | 2.2950146 | 2.28193916 | 2.25787571
0.3236111 | 2.29390575 | 2.27749866 | 2.25701973
0.325 | 2.29207428 | 2.28143376 | 2.26287657
0.3263889 | 2.29371525 | 2.27874465 | 2.25800397
0.3277778 | 2.2947287 | 2.28317964 | 2.2530756
0.3291667 | 2.29270716 | 2.28015616 | 2.25474986
0.3305556 | 2.29467849 | 2.28456586 | 2.2566194
0.3319444 | 2.29357502 | 2.279306 | 2.26172478
0.3333333 | 2.2929082 | 2.28340194 | 2.25315464
0.3347222 | 2.29343972 | 2.28124402 | 2.26363329
0.3361111 | 2.2937757 | 2.27711253 | 2.2570776
0.3375 | 2.292416 | 2.28437582 | 2.25057362
0.3388889 | 2.29462824 | 2.28302218 | 2.25691807
0.3402778 | 2.29299824 | 2.28148448 | 2.25542264
0.3416667 | 2.29401146 | 2.28350916 | 2.2561565
0.3430556 | 2.29281294 | 2.27935704 | 2.24863264
0.3444444 | 2.29183344 | 2.28486216 | 2.26079916
0.3458333 | 2.29376016 | 2.28409076 | 2.249907
0.3472222 | 2.2951099 | 2.27736012 | 2.25166779
0.3486111 | 2.29665024 | 2.2823576 | 2.25912343
0.35 | 2.2971366 | 2.27957424 | 2.25828108
0.3513889 | 2.29467849 | 2.27860598 | 2.26122078
0.3527778 | 2.2919286 | 2.278992 | 2.254653
0.3541667 | 2.2938608 | 2.28471126 | 2.24920542
0.3555556 | 2.29424184 | 2.2812062 | 2.2503687
0.3569444 | 2.29500936 | 2.28369912 | 2.25127485
0.3583333 | 2.29332886 | 2.28778137 | 2.25926844
0.3597222 | 2.29462824 | 2.27869372 | 2.2541983
0.3611111 | 2.29249956 | 2.28749061 | 2.26060364
0.3625 | 2.29388862 | 2.27676996 | 2.24672682
0.3638889 | 2.2943259 | 2.28307275 | 2.25543836
0.3652778 | 2.29461732 | 2.28432543 | 2.25815864
0.3666667 | 2.29519444 | 2.28134538 | 2.2567876
0.3680556 | 2.29148523 | 2.27578659 | 2.258739
0.3694444 | 2.29379932 | 2.28740085 | 2.25060805
0.3708333 | 2.2980906 | 2.27903597 | 2.25478624
0.3722222 | 2.29712196 | 2.28509705 | 2.25583032
0.3736111 | 2.29543538 | 2.27889032 | 2.25089014
0.375 | 2.29462824 | 2.2800348 | 2.2579842
0.3763889 | 2.29314375 | 2.2819654 | 2.2571648
0.3777778 | 2.29501964 | 2.2768284 | 2.25519117
0.3791667 | 2.29424184 | 2.27697408 | 2.25855721
0.3805556 | 2.29477887 | 2.2827879 | 2.25568525
0.3819444 | 2.29584201 | 2.28169302 | 2.2560332
0.3833333 | 2.29328924 | 2.28649456 | 2.2513425
0.3847222 | 2.29670503 | 2.28802704 | 2.2577955
0.3861111 | 2.29569664 | 2.27792856 | 2.25335068
0.3875 | 2.2952652 | 2.27653698 | 2.2618695
0.3888889 | 2.29613269 | 2.2776297 | 2.25397425
0.3902778 | 2.29550118 | 2.28157936 | 2.25161664
0.3916667 | 2.29420204 | 2.28047855 | 2.25841224
0.3930556 | 2.29636416 | 2.28254748 | 2.25146295
0.3944444 | 2.29713192 | 2.28347587 | 2.25389164
0.3958333 | 2.2953958 | 2.278992 | 2.2503511
0.3972222 | 2.2938498 | 2.28375537 | 2.2555248
0.3986111 | 2.2977042 | 2.28014328 | 2.2487872
0.4 | 2.29467849 | 2.28020045 | 2.25506148
0.4013889 | 2.29544604 | 2.2821172 | 2.25477882
0.4027778 | 2.294001 | 2.281396 | 2.25583756
0.4041667 | 2.29468356 | 2.28263616 | 2.25540975
0.4055556 | 2.29467849 | 2.28510252 | 2.26023888
0.4069444 | 2.29568688 | 2.28322422 | 2.25210336
0.4083333 | 2.29583239 | 2.279466 | 2.25167586
0.4097222 | 2.29694116 | 2.27966244 | 2.25446
0.4111111 | 2.29492432 | 2.28375537 | 2.26215888
0.4125 | 2.2944428 | 2.28288285 | 2.2551705
0.4138889 | 2.29318872 | 2.28171837 | 2.24900123
0.4152778 | 2.2979544 | 2.28480048 | 2.2534524
0.4166667 | 2.297232 | 2.28981 | 2.25453951
0.4180556 | 2.29717719 | 2.28337533 | 2.2534881
0.4194444 | 2.29622349 | 2.2828443 | 2.25572864
0.4208333 | 2.29472352 | 2.28471685 | 2.25390792
0.4222222 | 2.29944484 | 2.2842864 | 2.2577814
0.4236111 | 2.29420204 | 2.28567833 | 2.25878968
0.425 | 2.29516508 | 2.28395102 | 2.25606964
0.4263889 | 2.29815384 | 2.27808126 | 2.25443765
0.4277778 | 2.29838608 | 2.2862142 | 2.25208704
0.4291667 | 2.29708182 | 2.28097203 | 2.25591712
0.4305556 | 2.2967456 | 2.28285 | 2.2524717
0.4319444 | 2.29632347 | 2.2875608 | 2.25913689
0.4333333 | 2.29584201 | 2.28713013 | 2.25630162
0.4347222 | 2.29401639 | 2.28616905 | 2.25759278
0.4361111 | 2.29473846 | 2.27645663 | 2.25047956
0.4375 | 2.29401146 | 2.2823694 | 2.25446
0.4388889 | 2.29353501 | 2.2834812 | 2.25206025
0.4402778 | 2.29541056 | 2.2800043 | 2.25630162
0.4416667 | 2.2954194 | 2.2799469 | 2.2508474
0.4430556 | 2.2964688 | 2.27821278 | 2.25172688
0.4444444 | 2.29613269 | 2.28831756 | 2.26052226
0.4458333 | 2.29802016 | 2.27725824 | 2.24952252
0.4472222 | 2.29373046 | 2.2797132 | 2.24936868
0.4486111 | 2.29575113 | 2.28361566 | 2.25817973
0.45 | 2.29763072 | 2.28423611 | 2.25926844
0.4513889 | 2.29705784 | 2.28491238 | 2.2592313
0.4527778 | 2.29492432 | 2.28736576 | 2.25071882
0.4541667 | 2.29646426 | 2.2869351 | 2.24889873
0.4555556 | 2.29647314 | 2.27701782 | 2.25717192
0.4569444 | 2.29786743 | 2.28491238 | 2.2508046
0.4583333 | 2.29546919 | 2.28029532 | 2.25248778
0.4597222 | 2.2965345 | 2.2772215 | 2.252068
0.4611111 | 2.296294 | 2.28491238 | 2.25794712
0.4625 | 2.2937396 | 2.28131326 | 2.25066768
0.4638889 | 2.29840578 | 2.28539306 | 2.25340156
0.4652778 | 2.29672548 | 2.28395102 | 2.25164052
0.4666667 | 2.29647728 | 2.28004172 | 2.249907
0.4680556 | 2.2948384 | 2.2828323 | 2.25406846
0.4694444 | 2.29614897 | 2.28239568 | 2.24718132
0.4708333 | 2.29711101 | 2.2852424 | 2.25353904
0.4722222 | 2.2953197 | 2.27788475 | 2.2549239
0.4736111 | 2.2982147 | 2.27879554 | 2.25318162
0.475 | 2.297157 | 2.28470547 | 2.2479752
0.4763889 | 2.29566408 | 2.2788024 | 2.25965944
0.4777778 | 2.29582 | 2.2858236 | 2.25382158
0.4791667 | 2.29739754 | 2.2863942 | 2.2546846
0.4805556 | 2.29643538 | 2.2864444 | 2.25032596
0.4819444 | 2.2947516 | 2.28485664 | 2.24884742
0.4833333 | 2.2959918 | 2.28760129 | 2.2475904
0.4847222 | 2.29670952 | 2.28280527 | 2.25545328
0.4861111 | 2.29795875 | 2.28434707 | 2.26129648
0.4875 | 2.29728639 | 2.28448192 | 2.25728646
0.4888889 | 2.29704566 | 2.28627342 | 2.2504956
0.4902778 | 2.29642752 | 2.2792578 | 2.2494368
0.4916667 | 2.297539 | 2.2841118 | 2.2578213
0.4930556 | 2.29600008 | 2.283325 | 2.2532784
0.4944444 | 2.29692332 | 2.28713013 | 2.25671376
0.4958333 | 2.29806968 | 2.2869896 | 2.2562859
0.4972222 | 2.29787862 | 2.28285 | 2.25140895
0.4986111 | 2.2957634 | 2.28304 | 2.26226958
0.5 | 2.2986958 | 2.28918402 | 2.25834372
0.5013889 | 2.29691646 | 2.2845873 | 2.24740306
0.5027778 | 2.2996548 | 2.27872068 | 2.25199584
0.5041667 | 2.29657272 | 2.28521286 | 2.25653142
0.5055556 | 2.29902121 | 2.29098163 | 2.2489666
0.5069444 | 2.29734036 | 2.28200032 | 2.24757446
0.5083333 | 2.29623666 | 2.2804588 | 2.25145224
0.5097222 | 0.14886872 | 2.28560272 | 0.15754496
0.5111111 | 2.29320856 | 2.11114656 | 0.76021141
0.5125 | 2.2936804 | 0.14979762 | 2.25098154
0.5138889 | 2.30081148 | 2.28617374 | 2.25285775
0.5152778 | 2.29584652 | 2.2833412 | 2.25347382
0.5166667 | 2.29729842 | 2.28022425 | 2.25251754
0.5180556 | 2.29951304 | 2.2833462 | 2.25189452
0.5194444 | 2.29830672 | 2.28656336 | 2.26217496
0.5208333 | 2.2967676 | 2.2867992 | 2.25690894
0.5222222 | 2.2975953 | 2.2851224 | 2.25680812
0.5236111 | 2.29469757 | 2.27906201 | 2.2542348
0.525 | 2.29686306 | 2.28391156 | 2.254726
0.5263889 | 2.29874832 | 2.2880955 | 2.2506769
0.5277778 | 2.29812244 | 2.283101 | 2.25931692
0.5291667 | 2.29696236 | 2.28420192 | 2.252198
0.5305556 | 2.29686306 | 2.28472743 | 2.2601832
0.5319444 | 2.296294 | 2.28064868 | 2.253078
0.5333333 | 2.29710744 | 2.281615 | 2.25454944
0.5347222 | 2.2976345 | 2.28459216 | 2.25745512
0.5361111 | 2.30018217 | 2.28703941 | 2.25104681
0.5375 | 2.29738605 | 2.28492747 | 2.25190854
0.5388889 | 2.2983985 | 2.28248064 | 2.25142357
0.5402778 | 2.29685904 | 2.28440654 | 2.2616968
0.5416667 | 2.29768038 | 2.28416176 | 2.25457486
0.5430556 | 2.29902121 | 2.28108986 | 2.25119846
0.5444444 | 2.29815384 | 2.27748776 | 2.2513729
0.5458333 | 2.29700425 | 2.28633144 | 2.25475677
0.5472222 | 2.2977262 | 2.284302 | 2.25577016
0.5486111 | 2.29811568 | 2.28290028 | 2.25706586
0.55 | 2.29623666 | 2.27722833 | 2.24868448
0.5513889 | 2.29546919 | 2.28641396 | 2.25410331
0.5527778 | 2.29797415 | 2.2921758 | 2.25013428
0.5541667 | 2.29763072 | 2.2844922 | 2.25429834
0.5555556 | 2.2977262 | 2.2906884 | 2.25256815
0.5569444 | 2.29829496 | 2.28891144 | 2.25879435
0.5583333 | 2.29815783 | 2.28241972 | 2.25401535
0.5597222 | 2.29955226 | 2.29015832 | 2.25126187
0.5611111 | 2.2946931 | 2.28079395 | 2.25650495
0.5625 | 2.29695448 | 2.28133518 | 2.25649928
0.5638889 | 2.29787509 | 2.2775382 | 2.25550496
0.5652778 | 2.297539 | 2.28747432 | 2.2549328
0.5666667 | 2.29749305 | 2.28584288 | 2.25698277
0.5680556 | 2.29643155 | 2.28497738 | 2.25101002
0.5694444 | 2.29811568 | 2.2862236 | 2.25191525
0.5708333 | 2.29763072 | 2.2841118 | 2.2545876
0.5722222 | 2.29662999 | 2.28636861 | 2.253292
0.5736111 | 2.30028099 | 2.28819486 | 2.25457486
0.575 | 2.29657668 | 2.27992802 | 2.25343671
0.5763889 | 2.2982112 | 2.29131374 | 2.26036742
0.5777778 | 2.298699 | 2.28444216 | 2.25969508
0.5791667 | 2.30056453 | 2.28564336 | 2.25458133
0.5805556 | 2.29811568 | 2.28843098 | 2.25468195
0.5819444 | 2.29850132 | 2.288141 | 2.25468195
0.5833333 | 2.29701195 | 2.2878671 | 2.25382669
0.5847222 | 2.29546919 | 2.2828659 | 2.25749954
0.5861111 | 2.29792464 | 2.2865136 | 2.25038049
0.5875 | 2.29797415 | 2.28801186 | 2.25612156
0.5888889 | 2.29743976 | 2.28421626 | 2.25554931
0.5902778 | 2.29926916 | 2.28926754 | 2.25101002
0.5916667 | 2.29854733 | 2.28450612 | 2.26223879
0.5930556 | 2.2976724 | 2.28144 | 2.2585554
0.5944444 | 2.29689581 | 2.28700208 | 2.25342325
0.5958333 | 2.29882213 | 2.2831283 | 2.25769408
0.5972222 | 2.30017515 | 2.27888401 | 2.24771601
0.5986111 | 2.2976724 | 2.28147513 | 2.25899838
0.6 | 2.29873077 | 2.28949476 | 2.25344314
0.6013889 | 2.29733624 | 2.28369078 | 2.25721616
0.6027778 | 2.30099968 | 2.28829779 | 2.2496201
0.6041667 | 2.29807305 | 2.2823906 | 2.25096624
0.6055556 | 2.29970422 | 2.28450612 | 2.24933048
0.6069444 | 2.29993808 | 2.28027448 | 2.25959512
0.6083333 | 2.29839042 | 2.28637294 | 2.25558762
0.6097222 | 2.29955226 | 2.29031055 | 2.25435476
0.6111111 | 2.29824931 | 2.28940288 | 2.25321048
0.6125 | 2.298681 | 2.28368621 | 2.2575105
0.6138889 | 2.29747725 | 2.28372652 | 2.26066568
0.6152778 | 2.3027769 | 2.27887824 | 2.25556045
0.6166667 | 2.2989257 | 2.2867083 | 2.250438
0.6180556 | 2.29739008 | 2.2878671 | 2.25286446
0.6194444 | 2.2986888 | 2.28436551 | 2.25112356
0.6208333 | 2.2991241 | 2.28550755 | 2.251067
0.6222222 | 2.29681726 | 2.28572741 | 2.2571217
0.6236111 | 2.30041944 | 2.28601625 | 2.2588588
0.625 | 2.30075571 | 2.28922384 | 2.25194009
0.6263889 | 2.29844815 | 2.28375996 | 2.25566528
0.6277778 | 2.2979629 | 2.28322734 | 2.2547382
0.6291667 | 2.29877648 | 2.28477132 | 2.2538328
0.6305556 | 2.29872235 | 2.27900946 | 2.25327249
0.6319444 | 2.29905864 | 2.28730496 | 2.2495902
0.6333333 | 2.29829064 | 2.27867462 | 2.2522612
0.6347222 | 2.29882626 | 2.28707064 | 2.25053892
0.6361111 | 2.29911672 | 2.27919952 | 2.2556549
0.6375 | 2.29739008 | 2.28395645 | 2.2564212
0.6388889 | 2.29859328 | 2.2846218 | 2.24958348
0.6402778 | 2.30065661 | 2.28265434 | 2.25255024
0.6416667 | 2.2987805 | 2.28265434 | 2.25684376
0.6430556 | 2.29714944 | 2.28736576 | 2.25756546
0.6444444 | 2.29912051 | 2.28837235 | 2.25029329
0.6458333 | 2.30071282 | 2.2864545 | 2.25307205
0.6472222 | 2.29671381 | 2.29414075 | 2.2527006
0.6486111 | 2.30081148 | 2.28217368 | 2.2614438
0.65 | 2.29984596 | 2.28305028 | 2.25574384
0.6513889 | 2.29892945 | 2.28174262 | 2.252827
0.6527778 | 2.29834881 | 2.27871984 | 2.26014292
0.6541667 | 2.29777587 | 2.28802454 | 2.25494912
0.6555556 | 2.29931863 | 2.28150279 | 2.2594264
0.6569444 | 2.29998762 | 2.28227177 | 2.24906882
0.6583333 | 2.30224274 | 2.28389748 | 2.2516452
0.6597222 | 2.29997214 | 2.2857705 | 2.250313
0.6611111 | 2.2982451 | 2.28510024 | 2.25370002
0.6625 | 2.29940325 | 2.29215547 | 2.25704308
0.6638889 | 2.29959816 | 2.282375 | 2.2556205
0.6652778 | 2.30022476 | 2.29337715 | 2.25705264
0.6666667 | 2.29752712 | 2.28833572 | 2.2573764
0.6680556 | 2.29809528 | 2.27873296 | 2.25246184
0.6694444 | 2.30127966 | 2.29391 | 2.26063299
0.6708333 | 2.30069874 | 2.28127984 | 2.25175143
0.6722222 | 2.3006529 | 2.28517224 | 2.2588181
0.6736111 | 2.29809976 | 2.2901163 | 2.2610572
0.675 | 2.30021712 | 2.28560272 | 2.2629708
0.6763889 | 2.30031658 | 2.2895864 | 2.25204015
0.6777778 | 2.30026284 | 2.28326048 | 2.25290052
0.6791667 | 2.29953594 | 2.28661716 | 2.25518784
0.6805556 | 2.29973128 | 2.28488676 | 2.25696254
0.6819444 | 2.29891325 | 2.28440654 | 2.25128535
0.6833333 | 2.29977683 | 2.28488676 | 2.24875488
0.6847222 | 2.2991496 | 2.28810717 | 2.25629616
0.6861111 | 2.300404 | 2.28935685 | 2.25128535
0.6875 | 2.2967406 | 2.28022425 | 2.25586392
0.6888889 | 2.29833612 | 2.28536256 | 2.255148
0.6902778 | 2.2993992 | 2.28906745 | 2.25768254
0.6916667 | 2.29886772 | 2.28747838 | 2.2575344
0.6930556 | 2.29978922 | 2.28426156 | 2.25161832
0.6944444 | 2.29935744 | 2.28843504 | 2.24985369
0.6958333 | 2.29949876 | 2.29051365 | 2.25109665
0.6972222 | 2.29959427 | 2.28882738 | 2.2483395
0.6986111 | 2.30032032 | 2.29180368 | 2.24957082
0.7 | 2.3008513 | 2.28662472 | 2.25223442
0.7013889 | 2.30209758 | 2.29123356 | 2.2524784
0.7027778 | 2.29877648 | 2.29176245 | 2.25447682
0.7041667 | 2.29973952 | 2.28100008 | 2.25824609
0.7055556 | 2.29863119 | 2.28835068 | 2.2588181
0.7069444 | 2.2984269 | 2.2879263 | 2.25877692
0.7083333 | 2.300213 | 2.28225509 | 2.2535667
0.7097222 | 2.3006032 | 2.28733743 | 2.25452655
0.7111111 | 2.299831 | 2.28244056 | 2.25342772
0.7125 | 2.30075218 | 2.28307458 | 2.2540542
0.7138889 | 2.30022476 | 2.27912964 | 2.25122976
0.7152778 | 2.30219985 | 2.28451036 | 2.25753002
0.7166667 | 2.2993535 | 2.2924748 | 2.25485968
0.7180556 | 2.29958589 | 2.28248566 | 2.25366638
0.7194444 | 2.3012262 | 2.28633526 | 2.25438728
0.7208333 | 2.30051144 | 2.2855119 | 2.24975355
0.7222222 | 2.30147082 | 2.28319605 | 2.2585794
0.7236111 | 2.29794985 | 2.28470072 | 2.25481487
0.725 | 2.30054937 | 2.28699812 | 2.2572506
0.7263889 | 2.30305368 | 2.28205545 | 2.25209556
0.7277778 | 2.30213988 | 2.27964902 | 2.26006473
0.7291667 | 2.29905416 | 2.28613698 | 2.255337
0.7305556 | 2.29978116 | 2.28819877 | 2.2597729
0.7319444 | 2.29920822 | 2.2843068 | 2.25170136
0.7333333 | 2.30065661 | 2.29242843 | 2.25795789
0.7347222 | 2.30006324 | 2.28608304 | 2.25796226
0.7361111 | 2.29823127 | 2.2804644 | 2.25472038
0.7375 | 2.2981995 | 2.2876689 | 2.2500923
0.7388889 | 2.30094332 | 2.2825307 | 2.25090246
0.7402778 | 2.29954032 | 2.2871926 | 2.25419832
0.7416667 | 2.30152392 | 2.28099487 | 2.25151844
0.7430556 | 2.30036625 | 2.28512687 | 2.25758382
0.7444444 | 2.2994071 | 2.28834724 | 2.25792498
0.7458333 | 2.29959816 | 2.28686814 | 2.25621
0.7472222 | 2.29993808 | 2.28504 | 2.25734934
0.7486111 | 2.298112 | 2.28038 | 2.25663772
0.75 | 2.29979295 | 2.28642264 | 2.2539195
0.7513889 | 2.29906292 | 2.28834724 | 2.25224993
0.7527778 | 2.2993535 | 2.28705162 | 2.25122976
0.7541667 | 2.29983504 | 2.2888733 | 2.25158409
0.7555556 | 2.303499 | 2.28310605 | 2.25233418
0.7569444 | 2.29824931 | 2.2817703 | 2.25487354
0.7583333 | 2.29796685 | 2.28680764 | 2.24914368
0.7597222 | 0.99071038 | 2.27754409 | 2.25725864
0.7611111 | 0.1483731 | 2.28819877 | 0.1487916
0.7625 | 2.29714536 | 0.1543232 | 2.2487721
0.7638889 | 2.2991736 | 1.05901526 | 2.24910488
0.7652778 | 2.30114469 | 2.28243054 | 2.2524436
0.7666667 | 2.29921604 | 2.2853127 | 2.25468446
0.7680556 | 2.29766811 | 2.2878671 | 2.25830736
0.7694444 | 2.29890395 | 2.28930752 | 2.25530115
0.7708333 | 2.29996777 | 2.28119515 | 2.2508736
0.7722222 | 2.30103111 | 2.28542084 | 2.25282609
0.7736111 | 2.29895406 | 2.28172518 | 2.25306456
0.775 | 2.29799034 | 2.29435317 | 2.25364036
0.7763889 | 2.3001175 | 2.28907074 | 2.25302389
0.7777778 | 2.30103889 | 2.280285 | 2.2564485
0.7791667 | 2.3010848 | 2.28662472 | 2.25769016
0.7805556 | 2.2996514 | 2.2819104 | 2.25225927
0.7819444 | 2.29594624 | 2.28906396 | 2.2582715
0.7833333 | 2.29945296 | 2.28421626 | 2.25216025
0.7847222 | 2.30036625 | 2.2876728 | 2.2576446
0.7861111 | 2.298876 | 2.29266282 | 2.26035927
0.7875 | 2.29887196 | 2.2857432 | 2.253258
0.7888889 | 2.30022104 | 2.28833976 | 2.25378835
0.7902778 | 2.30127966 | 2.2879624 | 2.25368546
0.7916667 | 2.30046547 | 2.29035994 | 2.25850368
0.7930556 | 2.298681 | 2.2836363 | 2.25559701
0.7944444 | 2.30031264 | 2.28930752 | 2.2576446
0.7958333 | 2.3006032 | 2.2919454 | 2.259598
0.7972222 | 2.30017515 | 2.28608304 | 2.2606956
0.7986111 | 2.30036625 | 2.29050468 | 2.25535468
0.8 | 2.29824069 | 2.2847916 | 2.253636
0.8013889 | 2.30055346 | 2.2891168 | 2.2559792
0.8027778 | 2.297921 | 2.2912743 | 2.25578994
0.8041667 | 2.29983504 | 2.29108344 | 2.26113158
0.8055556 | 2.30310684 | 2.2891168 | 2.25555512
0.8069444 | 2.30165414 | 2.29022457 | 2.25292938
0.8083333 | 2.29791312 | 2.2871047 | 2.25140465
0.8097222 | 2.30152392 | 2.28762703 | 2.25641042
0.8111111 | 2.2996358 | 2.2924775 | 2.2524032
0.8125 | 2.3001255 | 2.2886367 | 2.2509728
0.8138889 | 2.29999099 | 2.28201036 | 2.2550748
0.8152778 | 2.29907456 | 2.2793697 | 2.25140465
0.8166667 | 2.30143158 | 2.28441096 | 2.24755128
0.8180556 | 2.30085465 | 2.28777532 | 2.25612972
0.8194444 | 2.29973952 | 2.28225509 | 2.25521857
0.8208333 | 2.29921965 | 2.28724216 | 2.25379224
0.8222222 | 2.30032386 | 2.29074794 | 2.25950923
0.8236111 | 2.29863528 | 2.28666675 | 2.25760227
0.825 | 2.30085465 | 2.28205545 | 2.26351305
0.8263889 | 2.30041588 | 2.28752797 | 2.25665208
0.8277778 | 2.29984596 | 2.29170528 | 2.25397745
0.8291667 | 2.29892945 | 2.29242843 | 2.24868824
0.8305556 | 2.30090712 | 2.28690682 | 2.2490754
0.8319444 | 2.30171514 | 2.28465102 | 2.25516552
0.8333333 | 2.2989257 | 2.28691056 | 2.25988542
0.8347222 | 2.30219662 | 2.29344 | 2.2603164
0.8361111 | 2.29872235 | 2.28696 | 2.25869936
0.8375 | 2.3014744 | 2.28797248 | 2.25474183
0.8388889 | 2.29998028 | 2.28350485 | 2.25779169
0.8402778 | 2.29998028 | 2.28811993 | 2.25583904
0.8416667 | 2.30166198 | 2.28532954 | 2.261224
0.8430556 | 2.2993992 | 2.28628946 | 2.25612644
0.8444444 | 2.3027172 | 2.2845144 | 2.25713171
0.8458333 | 2.29987665 | 2.28609892 | 2.25594036
0.8472222 | 2.30031264 | 2.28763062 | 2.254318
0.8486111 | 2.3008513 | 2.29386885 | 2.2616568
0.85 | 2.29863917 | 2.28321066 | 2.2488272
0.8513889 | 2.29777587 | 2.28950152 | 2.25793536
0.8527778 | 2.30201154 | 2.2915636 | 2.25135516
0.8541667 | 2.29921604 | 2.2851808 | 2.25584568
0.8555556 | 2.29974696 | 2.28225956 | 2.2500286
0.8569444 | 2.29955226 | 2.28643416 | 2.25789525
0.8583333 | 2.30003364 | 2.28657527 | 2.26142057
0.8597222 | 2.29921965 | 2.29008 | 2.25674988
0.8611111 | 2.30104248 | 2.28628946 | 2.25899168
0.8625 | 2.29863917 | 2.28163476 | 2.26108528
0.8638889 | 2.298681 | 2.28374056 | 2.2556988
0.8652778 | 2.30129262 | 2.28873536 | 2.2557444
0.8666667 | 2.30095026 | 2.28883072 | 2.26199204
0.8680556 | 2.29921604 | 2.28974742 | 2.26155968
0.8694444 | 2.29718657 | 2.28739404 | 2.2555024
0.8708333 | 2.30127592 | 2.28652578 | 2.2552712
0.8722222 | 2.30219662 | 2.28187014 | 2.25937096
0.8736111 | 2.30127198 | 2.29296 | 2.25937332
0.875 | 2.29982676 | 2.28374056 | 2.25650844
0.8763889 | 2.29978116 | 2.28441518 | 2.2501768
0.8777778 | 2.3008815 | 2.2915173 | 2.25794128
0.8791667 | 2.30136336 | 2.28610566 | 2.25861
0.8805556 | 2.30232292 | 2.28571425 | 2.25499356
0.8819444 | 2.2993905 | 2.29037424 | 2.25770822
0.8833333 | 2.30126784 | 2.29061171 | 2.25856611
0.8847222 | 2.3015544 | 2.28711126 | 2.2602798
0.8861111 | 2.29735767 | 2.28950748 | 2.26213866
0.8875 | 2.301791 | 2.28988916 | 2.25504235
0.8888889 | 2.30304165 | 2.29324888 | 2.25542111
0.8902778 | 2.30150447 | 2.29406807 | 2.26204216
0.8916667 | 2.30102692 | 2.29104 | 2.2505136
0.8930556 | 2.302526 | 2.29252894 | 2.26032408
0.8944444 | 2.29981768 | 2.28879049 | 2.25746472
0.8958333 | 2.30194484 | 2.2857672 | 2.25665208
0.8972222 | 2.30045386 | 2.28648355 | 2.25317182
0.8986111 | 2.30020868 | 2.28614832 | 2.26199385
0.9 | 2.3016455 | 2.28912 | 2.25684459
0.9013889 | 2.30019944 | 2.28628946 | 2.25656333
0.9027778 | 2.30098128 | 2.28792 | 2.25675279
0.9041667 | 2.29828612 | 2.28835392 | 2.2581335
0.9055556 | 2.30363107 | 2.28504 | 2.25570807
0.9069444 | 2.30146306 | 2.2855273 | 2.25904026
0.9083333 | 2.30025861 | 2.28888305 | 2.25818679
0.9097222 | 2.29924504 | 2.29310851 | 2.26104435
0.9111111 | 2.29972224 | 2.29099608 | 2.26009002
0.9125 | 2.30092704 | 2.2889322 | 2.2545689
0.9138889 | 2.300345 | 2.2865329 | 2.25504235
0.9152778 | 2.302273 | 2.28792 | 2.25947034
0.9166667 | 2.30208194 | 2.291618 | 2.25504235
0.9180556 | 2.30038536 | 2.28936295 | 2.25799496
0.9194444 | 2.30198202 | 2.28465916 | 2.2609961
0.9208333 | 2.30376474 | 2.28777532 | 2.25161007
0.9222222 | 2.30111802 | 2.28283022 | 2.2600858
0.9236111 | 2.3025096 | 2.2847048 | 2.25398864
0.925 | 2.30285472 | 2.2832559 | 2.25584568
0.9263889 | 2.3020404 | 2.28604572 | 2.25754992
0.9277778 | 2.30329812 | 2.29051086 | 2.25674677
0.9291667 | 2.30102692 | 2.28801533 | 2.25674677
0.9305556 | 2.3016455 | 2.2875812 | 2.2609881
0.9319444 | 2.30063606 | 2.2822098 | 2.2614624
0.9333333 | 2.29895406 | 2.28787398 | 2.25603504
0.9347222 | 2.30338242 | 2.28432 | 2.26461
0.9361111 | 2.29967214 | 2.2913727 | 2.25627332
0.9375 | 2.300595 | 2.29368205 | 2.259569
0.9388889 | 2.300104 | 2.2862362 | 2.25751617
0.9402778 | 2.30255959 | 2.2891168 | 2.2679011
0.9416667 | 2.300977 | 2.28546216 | 2.256701
0.9430556 | 2.30236406 | 2.28782124 | 2.2587996
0.9444444 | 2.30067664 | 2.28580168 | 2.26232526
0.9458333 | 2.30184522 | 2.28734469 | 2.26332673
0.9472222 | 2.30121794 | 2.28408 | 2.2629
0.9486111 | 2.30093558 | 2.2885907 | 2.2589892
0.95 | 2.30020416 | 2.28926461 | 2.2619455
0.9513889 | 2.30164992 | 2.28753531 | 2.25808738
0.9527778 | 2.30174544 | 2.28723825 | 2.26428308
0.9541667 | 2.3008815 | 2.2927149 | 2.26342454
0.9555556 | 2.29996777 | 2.28608731 | 2.2636146
0.9569444 | 2.298186 | 2.28484136 | 2.25999513
0.9583333 | 2.3030001 | 2.28694845 | 2.2648065
0.9597222 | 2.30140896 | 2.28508144 | 2.25642258
0.9611111 | 2.30135444 | 2.29333968 | 2.25870944
0.9625 | 2.30039964 | 2.28168 | 2.2631382
0.9638889 | 2.29982676 | 2.28930752 | 2.2671876
0.9652778 | 2.3015544 | 2.27894504 | 2.25532642
0.9666667 | 2.30102253 | 2.28906745 | 2.26018491
0.9680556 | 2.2996314 | 2.28801533 | 2.25856382
0.9694444 | 2.29852231 | 2.28844602 | 2.26390191
0.9708333 | 2.30073153 | 2.29113264 | 2.25713709
0.9722222 | 2.3006905 | 2.28455585 | 2.26285317
0.9736111 | 2.3005906 | 2.28945539 | 2.25642258
0.975 | 2.30222304 | 2.29195098 | 2.26195
0.9763889 | 2.30111802 | 2.29060328 | 2.26084914
0.9777778 | 2.30141323 | 2.28715058 | 2.26223208
0.9791667 | 2.29982232 | 2.28340539 | 2.26056236
0.9805556 | 2.30034965 | 2.2906494 | 2.25636801
0.9819444 | 2.3020363 | 2.2891168 | 2.257657
0.9833333 | 2.3016455 | 2.29180368 | 2.25865612
0.9847222 | 2.30049512 | 2.28757752 | 2.26404288
0.9861111 | 2.3001132 | 2.29194829 | 2.25865612
0.9875 | 2.30006763 | 2.28570228 | 2.2612326
0.9888889 | 2.30194872 | 2.29463795 | 2.25975492
0.9902778 | 2.29969369 | 2.28359565 | 2.25999314
0.9916667 | 2.3021436 | 2.28724216 | 2.26618686
0.9930556 | 2.30050368 | 2.29127725 | 2.25937332
0.9944444 | 2.30045386 | 2.28672 | 2.25889686
0.9958333 | 2.2995814 | 2.2845144 | 2.26351957
0.9972222 | 2.30137524 | 2.29146815 | 2.2638539
0.9986111 | 2.3006529 | 2.28983025 | 2.26142415
1 | 2.30382927 | 2.29862166 | 2.26232862
1.001389 | 2.3006905 | 2.28974156 | 2.26633056
1.002778 | 2.3027631 | 2.29463325 | 2.26966488
1.004167 | 2.2988178 | 2.287905 | 2.26161405
1.005556 | 2.30131345 | 2.2865136 | 2.26475853
1.006944 | 2.299863 | 2.28560272 | 2.26542509
1.008333 | 2.29899439 | 2.29568697 | 2.2571857
1.009722 | 2.301068 | 2.28804576 | 2.26566328
1.011111 | 0.15222429 | 2.2915045 | 2.26875952
1.0125 | 1.376322 | 2.28751546 | 0.14759257
1.013889 | 2.2991349 | 0.15084375 | 2.25770571
1.015278 | 2.3012635 | 2.288667 | 2.25818458
1.016667 | 2.299381 | 2.29145499 | 2.26594938
1.018056 | 2.3029461 | 2.28592878 | 2.26604452
1.019444 | 2.30115876 | 2.29452921 | 2.26661604
1.020833 | 2.30184928 | 2.2853481 | 2.26232862
1.022222 | 2.29895406 | 2.28511286 | 2.26699724
1.023611 | 2.29967214 | 2.28761506 | 2.25618441
1.025 | 2.29870311 | 2.28578364 | 2.26018837
1.026389 | 2.30165414 | 2.29131008 | 2.2689977
1.027778 | 2.29953136 | 2.28886175 | 2.2643316
1.029167 | 2.30223152 | 2.29045532 | 2.26466478
1.030556 | 2.30073153 | 2.29155397 | 2.26461696
1.031944 | 2.29977683 | 2.28944885 | 2.26352289
1.033333 | 2.29909956 | 2.2960763 | 2.2619527
1.034722 | 2.30025418 | 2.29152 | 2.25962121
1.036111 | 2.30295029 | 2.29329318 | 2.26081
1.0375 | 2.29982676 | 2.28752797 | 2.26347576
1.038889 | 2.3020443 | 2.2939128 | 2.26038405
1.040278 | 2.29992224 | 2.2891134 | 2.265284
1.041667 | 2.30233104 | 2.28963955 | 2.26357088
1.043056 | 2.29939495 | 2.28435669 | 2.26142891
1.044444 | 2.2995814 | 2.2879129 | 2.2657599
1.045833 | 2.2991996 | 2.28891916 | 2.2638564
1.047222 | 2.30069472 | 2.2845515 | 2.2654744
1.048611 | 2.29982676 | 2.2850317 | 2.26390395
1.05 | 2.30218573 | 2.29026456 | 2.26961427
1.051389 | 2.29920401 | 2.2936753 | 2.2700418
1.052778 | 2.29896744 | 2.28656336 | 2.26485567
1.054167 | 2.30098924 | 2.28460128 | 2.26285673
1.055556 | 2.30055346 | 2.2888733 | 2.26756748
1.056944 | 2.3006032 | 2.28643416 | 2.26533153
1.058333 | 2.3034894 | 2.28460554 | 2.261952
1.059722 | 2.29978922 | 2.29204376 | 2.25714366
1.061111 | 2.30248351 | 2.2903139 | 2.26452228
1.0625 | 2.2990087 | 2.28374056 | 2.27085341
1.063889 | 2.30132175 | 2.2929522 | 2.25848224
1.065278 | 2.3014744 | 2.29002444 | 2.27023128
1.066667 | 2.30127198 | 2.2891628 | 2.2674729
1.068056 | 2.30151285 | 2.28772593 | 2.2641894
1.069444 | 2.30006763 | 2.29482913 | 2.26461774
1.070833 | 2.30089368 | 2.28734116 | 2.27042216
1.072222 | 2.30084005 | 2.28791655 | 2.267902
1.073611 | 2.30132175 | 2.28580569 | 2.25938328
1.075 | 2.30103111 | 2.28954759 | 2.26090588
1.076389 | 2.29973128 | 2.29036626 | 2.25976416
1.077778 | 2.30127592 | 2.28907074 | 2.26547424
1.079167 | 2.30127592 | 2.28816 | 2.26989931
1.080556 | 2.2988178 | 2.29003082 | 2.26495069
1.081944 | 2.29790888 | 2.28595422 | 2.2679007
1.083333 | 2.30089734 | 2.28518478 | 2.26304743
1.084722 | 2.2995445 | 2.2879782 | 2.26747344
1.086111 | 2.30335092 | 2.28796932 | 2.26185812
1.0875 | 2.30051502 | 2.28820599 | 2.26756748
1.088889 | 2.30142484 | 2.28912 | 2.26181074
1.090278 | 2.30176464 | 2.2873906 | 2.26376124
1.091667 | 2.3010953 | 2.29464 | 2.26457015
1.093056 | 2.29892945 | 2.29348424 | 2.25657782
1.094444 | 2.29776354 | 2.2859921 | 2.26314275
1.095833 | 2.29939495 | 2.28978432 | 2.26794688
1.097222 | 2.30088576 | 2.29112962 | 2.2606692
1.098611 | 2.30122217 | 2.29333968 | 2.2657575
1.1 | 2.30102253 | 2.2875812 | 2.2624292
1.101389 | 2.300586 | 2.29272 | 2.2648998
1.102778 | 2.29924032 | 2.29300408 | 2.26404528
1.104167 | 2.3003541 | 2.29123356 | 2.26276149
1.105556 | 2.29847696 | 2.2899816 | 2.2645679
1.106944 | 2.30174968 | 2.28753174 | 2.2678957
1.108333 | 2.3015586 | 2.29372176 | 2.26423494
1.109722 | 2.302533 | 2.28964617 | 2.26404594
1.111111 | 2.3004618 | 2.2853712 | 2.26342782
1.1125 | 2.30022476 | 2.29363112 | 2.26081216
1.113889 | 2.30248002 | 2.28662104
1.115278 | 2.30002996 | 2.29536
1.116667 | 2.30151674 | 2.29094454
1.118056 | 2.29920822 | 2.28729872
1.119444 | 2.300213 | 2.29113264
1.120833 | 2.30045386 | 2.28445182
1.122222 | 2.30175372 | 2.29204085
1.123611 | 2.30217747 | 2.28560709
1.125 | 2.30174968 | 2.28915929
1.126389 | 2.30093141 | 2.28829406
1.127778 | 2.30209016 | 2.28906396
1.129167 | 2.300022 | 2.29089812
1.130556 | 2.30050368 | 2.28715407
1.131944 | 2.30099292 | 2.28725269
1.133333 | 2.30161231 | 2.29401558
1.134722 | 2.30387544 | 2.2892184
1.136111 | 2.30237687 | 2.28955078
1.1375 | 2.30006763 | 2.292764
1.138889 | 2.3010725 | 2.2871047
1.140278 | 2.30054508 | 2.2871047
1.141667 | 2.300595 | 2.29046168
1.143056 | 2.30209016 | 2.28753531
1.144444 | 2.29893888 | 2.28729872
1.145833 | 2.300586 | 2.2896954
1.147222 | 2.3014545 | 2.28830132
1.148611 | 2.30179535 | 2.28978766
1.15 | 2.30048576 | 2.29454236
1.151389 | 2.30019944 | 2.28618661
1.152778 | 2.30438813 | 2.2933911
1.154167 | 2.29991312 | 2.28738696
1.155556 | 2.30116348 | 2.2886431
1.156944 | 2.29837186 | 2.28945836
1.158333 | 2.30217747 | 2.29166188
1.159722 | 2.3020363 | 2.29507308
1.161111 | 2.30149998 | 2.2935822
1.1625 | 2.3010725 | 2.28528
1.163889 | 2.30093141 | 2.29233294
1.165278 | 2.30006324 | 2.28984
1.166667 | 2.30122217 | 2.2872953
1.168056 | 2.29851744 | 2.2919946
1.169444 | 2.30068608 | 2.29084632
1.170833 | 2.30054937 | 2.28738312
1.172222 | 2.29934048 | 2.29117574
1.173611 | 2.29977683 | 2.28800819
1.175 | 2.29900413 | 2.28541671
1.176389 | 2.3030145 | 2.29161276
1.177778 | 2.30031658 | 2.29261941
1.179167 | 2.30055346 | 2.29166694
1.180556 | 2.30330464 | 2.29132638
1.181944 | 2.3006106 | 2.28667413
1.183333 | 2.3001327 | 2.28921538
1.184722 | 2.30196224 | 2.29171584
1.186111 | 2.3005992 | 2.28984285
1.1875 | 2.30051144 | 2.28907383
1.188889 | 2.29997214 | 2.29382224
1.190278 | 2.30031658 | 2.28902144
1.191667 | 2.30026284 | 2.28906745
1.193056 | 2.3020404 | 2.29368
1.194444 | 2.30112243 | 2.28561523
1.195833 | 2.30063606 | 2.29132638
1.197222 | 2.30146704 | 2.28470072
1.198611 | 2.3010848 | 2.28969228
1.2 | 2.3032908 | 2.29237932
1.201389 | 2.30074452 | 2.29238448
1.202778 | 2.30126784 | 2.29387114
1.204167 | 2.3010848 | 2.29113546
1.205556 | 2.30093558 | 2.28739728
1.206944 | 2.29991778 | 2.28850683
1.208333 | 2.29900413 | 2.28552375
1.209722 | 2.30002608 | 2.28951016
1.211111 | 2.30098128 | 2.29267552
1.2125 | 2.30093141 | 2.28783093
1.213889 | 2.30054508 | 2.29445361
1.215278 | 2.30093955 | 2.29099608
1.216667 | 2.30035835 | 2.28994095
1.218056 | 2.29986775 | 2.29003889
1.219444 | 2.30044959 | 2.2878828
1.220833 | 2.29958589 | 2.2868744
1.222222 | 2.30087704 | 1.16805752
1.223611 | 2.3016084 | 0.69727893
1.225 | 2.2988178 | 0.69835773
1.226389 | 2.30112664 | 0.69890568
1.227778 | 2.29953594 | 0.69592152
1.229167 | 2.29972224 | 0.69866501
1.230556 | 2.2989087 | 0.69974397
1.231944 | 2.29895406 | 0.69616224
1.233333 | 2.30141323 | 0.69664368
1.234722 | 2.30054059 | 0.6946122
1.236111 | 2.3005359 | 0.69944514
1.2375 | 2.3008815 | 0.6988476
1.238889 | 2.29981284 | 0.69992652
1.240278 | 2.29893888 | 0.69832872
1.241667 | 2.30135444 | 0.69937875
1.243056 | 2.29993735 | 0.69535341
1.244444 | 2.3017716 | 0.69749064
1.245833 | 2.30163606 | 0.69827924
1.247222 | 2.3006664 | 0.6994242
1.248611 | 2.29927533 | 0.69686448
1.25 | 2.30157543 | 0.69716305
1.251389 | 2.30244999 | 0.69443898
1.252778 | 2.300571 | 0.69789636
1.254167 | 0.69520375 | 0.69916704
1.255556 | 0.70831248 | 0.69666333
1.256944 | 0.70708168 | 0.698146
1.258333 | 0.70728636 | 0.69636468
1.259722 | 0.70780714 | 0.69452488
1.261111 | 0.70728636 | 0.69648036
1.2625 | 0.14864326 | 0.69221375
1.263889 | 0.70335796 | 0.6948234
1.265278 | 0.73183779 | 0.148215
1.266667 | 0.72893655 | 0.72216
1.268056 | 0.73256365 | 0.7285989
1.269444 | 0.731445 | 0.72799776
1.270833 | 0.72972222 | 0.72881079
1.272222 | 0.73099163 | 0.726914
1.273611 | 0.7305078 | 0.726763
1.275 | 0.73138462 | 0.72661292
1.276389 | 0.7302961 | 0.72610139
1.277778 | 0.7310218 | 0.72604168
1.279167 | 0.73177775 | 0.72760464
1.280556 | 0.7318381 | 0.72348408
1.281944 | 0.73210984 | 0.72760587
1.283333 | 0.73186836 | 0.725139
1.284722 | 0.7313544 | 0.7278768
1.286111 | 0.73159632 | 0.7268838
1.2875 | 0.73389335 | 0.72510812
1.288889 | 0.73295642 | 0.72390528
1.290278 | 0.73295642 | 0.72616007
1.291667 | 0.73026633 | 0.72456672
1.293056 | 0.7328344 | 0.72531784
1.294444 | 0.732019 | 0.72594874
1.295833 | 0.7316868 | 0.72372468
1.297222 | 0.72869405 | 0.72474702
1.298611 | 0.73102176 | 0.72483686
1.3 | 0.731324 | 0.72372468
1.301389 | 0.7309008 | 0.72285282
1.302778 | 0.73159602 | 0.72600912
1.304167 | 0.73216988 | 0.72721152
1.305556 | 0.729118 | 0.72528768
1.306944 | 0.73065916 | 0.72567901
1.308333 | 0.73035696 | 0.72730357
1.309722 | 0.7292089 | 0.72640159
1.311111 | 0.732986 | 0.72832484
1.3125 | 0.7331376 | 0.72603931
1.313889 | 0.7339237 | 0.7254657
1.315278 | 0.73207995 | 0.72513688
1.316667 | 0.73256365 | 0.7250472
1.318056 | 0.7308707 | 0.72459574
1.319444 | 0.73159625 | 0.72459637
1.320833 | 0.7313845 | 0.72510672
1.322222 | 0.73123344 | 0.72666874
1.323611 | 0.7313845 | 0.7233632
1.325 | 0.7327146 | 0.72480408
1.326389 | 0.73053828 | 0.72997064
1.327778 | 0.72917775 | 0.72429434
1.329167 | 0.7328055 | 0.7260355
1.330556 | 0.73117301 | 0.7254657
1.331944 | 0.730236 | 0.72612616
1.333333 | 0.73129392 | 0.7259174
1.334722 | 0.73177725 | 0.72621682
1.336111 | 0.72854408 | 0.72453546
1.3375 | 0.72803052 | 0.72303261
1.338889 | 0.73053828 | 0.72435462
1.340278 | 0.72972222 | 0.72294272
1.341667 | 0.72981276 | 0.72543765
1.343056 | 0.7303266 | 0.72303315
1.344444 | 0.7319894 | 0.72549702
1.345833 | 0.7317475 | 0.72477496
1.347222 | 0.73017492 | 0.72699984
1.348611 | 0.73174752 | 0.72390338
1.35 | 0.72838863 | 0.72877364
1.351389 | 0.72875233 | 0.72537731
1.352778 | 0.73047724 | 0.7259778
1.354167 | 0.73259394 | 0.72309329
1.355556 | 0.73207995 | 0.72222168
1.356944 | 0.72978287 | 0.7245656
1.358333 | 0.73313676 | 0.7247457
1.359722 | 0.73099152 | 0.72579779
1.361111 | 0.730085 | 0.72796148
1.3625 | 0.72963168 | 0.72564684
1.363889 | 0.7307196 | 0.72447518
1.365278 | 0.72899736 | 0.7272705
1.366667 | 0.72932958 | 0.72267231
1.368056 | 0.7289667 | 0.726726
1.369444 | 0.72948078 | 0.72534612
1.370833 | 0.72957094 | 0.7255272
1.372222 | 0.731929 | 0.72898376
1.373611 | 0.72854156 | 0.727573
1.375 | 0.7292373 | 0.7231232
1.376389 | 0.72660588 | 0.72742449
1.377778 | 0.73008312 | 0.72586003
1.379167 | 0.72996165 | 0.72625064
1.380556 | 0.72878244 | 0.72513826
1.381944 | 0.7300542 | 0.72784525
1.383333 | 0.72947842 | 0.72582986
1.384722 | 0.72721 | 0.72186092
1.386111 | 0.73277616 | 0.7255296
1.3875 | 0.73038667 | 0.72453693
1.388889 | 0.7286028 | 0.72619026
1.390278 | 0.73105202 | 0.7251684
1.391667 | 0.72996315 | 0.72688281
1.393056 | 0.73138464 | 0.7241458
1.394444 | 0.72866304 | 0.7237248
1.395833 | 0.72920716 | 0.72723858
1.397222 | 0.72935786 | 0.72586003
1.398611 | 0.73032582 | 0.72498806
1.4 | 0.73020451 | 0.72516704
1.401389 | 0.73044705 | 0.72270232
1.402778 | 0.72754218 | 0.7255899
1.404167 | 0.72905561 | 0.72408528
1.405556 | 0.73035536 | 0.7235438
1.406944 | 0.72705633 | 0.72753756
1.408333 | 0.72923639 | 0.72435533
1.409722 | 0.72959985 | 0.7262798
1.411111 | 0.73123334 | 0.7261892
1.4125 | 0.7315055 | 0.72546782
1.413889 | 0.72687945 | 0.72279244
1.415278 | 0.73071948 | 0.7221
1.416667 | 0.7318685 | 0.72507845
1.418056 | 0.7306588 | 0.72432576
1.419444 | 0.7304776 | 0.7224621
1.420833 | 0.73041686 | 0.72345408
1.422222 | 0.72839101 | 0.72540748
1.423611 | 0.7269095 | 0.7233636
1.425 | 0.73081011 | 0.72255225
1.426389 | 0.72966186 | 0.72525752
1.427778 | 0.72748351 | 0.72675943
1.429167 | 0.72848134 | 0.72510578
1.430556 | 0.7283297 | 0.7248663
1.431944 | 0.73087053 | 0.72516704
1.433333 | 0.73135439 | 0.72700127
1.434722 | 0.72736182 | 0.72300312
1.436111 | 0.7287534 | 0.72378496
1.4375 | 0.729872 | 0.72489767
1.438889 | 0.730114 | 0.72381504
1.440278 | 0.72733176 | 0.72564884
1.441667 | 0.72999332 | 0.72811612
1.443056 | 0.72920716 | 0.72594972
1.444444 | 0.72896522 | 0.7230933
1.445833 | 0.72911674 | 0.09695777
1.447222 | 0.72866304 | 0.02864687
1.448611 | 0.72996366 | 0.02840732
1.45 | 0.72966088 | 0.02841322
1.451389 | 0.73347112 | 0.02840968
1.452778 | 0.7288447 | 0.02840732
1.454167 | 0.73207995 | 0.02815605
1.455556 | 0.72833079 | 0.02839434
1.456944 | 0.73078004 | 0.02815722
1.458333 | 0.72848232 | 0.02840496
1.459722 | 0.73008438 | 0.0284085
1.461111 | 0.72839101 | 0.02817828
1.4625 | 0.7290866 | 0.02865163
1.463889 | 0.7306286 | 0.0284144
1.465278 | 0.7305682 | 0.0284085
1.466667 | 0.72823818 | 0.0286552
1.468056 | 0.72975136 | 0.0284085
1.469444 | 0.72854156 | 0.02841086
1.470833 | 0.73123347 | 0.02841086
1.472222 | 0.72860436 | 0.02816892
1.473611 | 0.72935865 | 0.02815839
1.475 | 0.73132416 | 0.02817126
1.476389 | 0.72966088 | 0.02817009
1.477778 | 0.0302525 | 0.0281619
1.479167 | 0.02952644 | 0.02839316
1.480556 | 0.02952156 | 0.02839788
1.481944 | 0.029282 | 0.02815722
1.483333 | 0.02926506 | 0.02814552
1.484722 | 0.02926869 | 0.02838844
1.486111 | 0.02927232 | 0.02839552
1.4875 | 0.02927111 | 0.02815137
1.488889 | 0.02951912 | 0.02840142
1.490278 | 0.02928805 | 0.02815722
1.491667 | 0.02927353 | 0.02841086
1.493056 | 0.02926506 | 0.02841204
1.494444 | 0.0292699 | 0.0288984
1.495833 | 0.02927595 | 0.02840614
1.497222 | 0.02927595 | 0.02840732
1.498611 | 0.02926022 | 0.02840496
1.5 | 0.0290304 | 0.02816541
1.501389 | 0.02951302 | 0.02815722
1.502778 | 0.029022 | 0.02840614
1.504167 | 0.0292578 | 0.02840614
1.505556 | 0.0290184 | 0.02815956
1.506944 | 0.0292699 | 0.02815605
1.508333 | 0.0292699 | 0.02840024
1.509722 | 0.0290172 | 0.02839316
1.511111 | 0.02926264 | 0.02839788
1.5125 | 0.0292699 | 0.02814552
1.513889 | 0.029034 | 0.02839198
1.515278 | 0.02927232 | 0.02838372
1.516667 | 0.02951546 | 0.02814318
1.518056 | 0.02928684 | 0.02839316
1.519444 | 0.02927232 | 0.02816073
1.520833 | 0.0290352 | 0.02863021
1.522222 | 0.02929894 | 0.02814786
1.523611 | 0.0290508 | 0.02838844
1.525 | 0.02928563 | 0.02815956
1.526389 | 0.02904 | 0.02839198
1.527778 | 0.029282 | 0.02839198
1.529167 | 0.0290496 | 0.02814435
1.530556 | 0.02927595 | 0.02838608
1.531944 | 0.0290244 | 0.02814552
1.533333 | 0.02927232 | 0.02862545
1.534722 | 0.02926506 | 0.02837546
1.536111 | 0.02927111 | 0.0283849
1.5375 | 0.02926748 | 0.02838018
1.538889 | 0.02926264 | 0.02837664
1.540278 | 0.02925417 | 0.0283731
1.541667 | 0.02926627 | 0.02838726
1.543056 | 0.0290196 | 0.02837664
1.544444 | 0.02950936 | 0.02837192
1.545833 | 0.02926869 | 0.0283672
1.547222 | 0.02925901 | 0.02836956
1.548611 | 0.02924207 | 0.0281385
1.55 | 0.02925175 | 0.02837546
1.551389 | 0.02924812 | 0.0281268
1.552778 | 0.02924933 | 0.02814084
1.554167 | 0.0292457 | 0.0283849
1.555556 | 0.02950814 | 0.02837664
1.556944 | 0.0290304 | 0.02812797
1.558333 | 0.02926385 | 0.02837428
1.559722 | 0.02949472 | 0.02813967
1.561111 | 0.02949228 | 0.0283849
1.5625 | 0.02925659 | 0.02812797
1.563889 | 0.02925417 | 0.02836956
1.565278 | 0.02926264 | 0.02837074
1.566667 | 0.0292578 | 0.0281385
1.568056 | 0.02925175 | 0.02813499
1.569444 | 0.02925054 | 0.02836838
1.570833 | 0.02949472 | 0.02860641
1.572222 | 0.02924812 | 0.02837192
1.573611 | 0.02948984 | 0.02812563
1.575 | 0.02925659 | 0.02813733
1.576389 | 0.02924449 | 0.02836248
1.577778 | 0.02949472 | 0.02835422
1.579167 | 0.02926385 | 0.02812797
1.580556 | 0.0292578 | 0.02836956
1.581944 | 0.0294935 | 0.02837192
1.583333 | 0.02924691 | 0.02813031
1.584722 | 0.02949838 | 0.02836602
1.586111 | 0.0294996 | 0.02837782
1.5875 | 0.0294874 | 0.02813382
1.588889 | 0.0292457 | 0.02813382
1.590278 | 0.02925054 | 0.02812329
1.591667 | 0.02949594 | 0.02813616
1.593056 | 0.02949228 | 0.02813265
1.594444 | 0.029004 | 0.02812797
1.595833 | 0.02923965 | 0.02836956
1.597222 | 0.02949106 | 0.02813616
1.598611 | 0.02973402 | 0.0288516
1.6 | 0.02924086 | 0.02813265
1.601389 | 0.02972664 | 0.02836602
1.602778 | 0.02925054 | 0.02789452
1.604167 | 0.02947886 | 0.02837192
1.605556 | 0.02925175 | 0.02812563
1.606944 | 0.03047058 | 0.02908235
1.608333 | 0.0294996 | 0.02836366
1.609722 | 0.0294874 | 0.02812914
1.611111 | 0.02948496 | 0.02813148
1.6125 | 0.02926143 | 0.02836838
1.613889 | 0.02950448 | 0.02813031
1.615278 | 0.0294935 | 0.02836602
1.616667 | 0.02925417 | 0.02835894
1.618056 | 0.02948496 | 0.0281151
1.619444 | 0.0292457 | 0.02837192
1.620833 | 0.02947276 | 0.02812563
1.622222 | 0.0294874 | 0.0281268
1.623611 | 0.02922997 | 0.0281268
1.625 | 0.02924086 | 0.02812914
1.626389 | 0.02948252 | 0.02813382
1.627778 | 0.02948496 | 0.02812563
1.629167 | 0.02949594 | 0.02836838
1.630556 | 0.02948496 | 0.02813148
1.631944 | 0.0294752 | 0.02812797
1.633333 | 0.02948252 | 0.0281268
1.634722 | 0.02948618 | 0.02812212
1.636111 | 0.02924207 | 0.02812446
1.6375 | 0.02923965 | 0.0283672
1.638889 | 0.02974509 | 0.02813382
1.640278 | 0.0294874 | 0.02788756
1.641667 | 0.02948374 | 0.02813616
1.643056 | 0.02924933 | 0.0281268
1.644444 | 0.02950448 | 0.02836956
1.645833 | 0.02975124 | 0.02811276
1.647222 | 0.0295179 | 0.02811276
1.648611 | 0.0295118 | 0.02811042
1.65 | 0.02951546 | 0.02811978
1.651389 | 0.02951668 | 0.02812095
1.652778 | 0.02950936 | 0.02812563
1.654167 | 0.02952156 | 0.02811978
1.655556 | 0.0295057 | 0.02813031
1.656944 | 0.02949838 | 0.02812446
1.658333 | 0.02949594 | 0.02813031
1.659722 | 0.02973033 | 0.02812797
1.661111 | 0.02975616 | 0.02813733
1.6625 | 0.02950936 | 0.02812329
1.663889 | 0.02974632 | 0.02813031
1.665278 | 0.02949472 | 0.02837428
1.666667 | 0.02973771 | 0.02813031
1.668056 | 0.02973648 | 0.02813148
1.669444 | 0.02950326 | 0.02837546
1.670833 | 0.02949716 | 0.02836838
1.672222 | 0.02950448 | 0.02837074
1.673611 | 0.02950204 | 0.02812212
1.675 | 0.02950692 | 0.02812914
1.676389 | 0.0294935 | 0.02812914
1.677778 | 0.02950204 | 0.02812563
1.679167 | 0.02949472 | 0.02812095
1.680556 | 0.02972787 | 0.02813148
1.681944 | 0.02972418 | 0.02813148
1.683333 | 0.02972295 | 0.02813499
1.684722 | 0.0294813 | 0.0281268
1.686111 | 0.02921424 | 0.02813031
1.6875 | 0.0294447 | 0.02812797
1.688889 | 0.02920456 | 0.02812446
1.690278 | 0.02968974 | 0.02836366
1.691667 | 0.02944104 | 0.02789684
1.693056 | 0.02944348 | 0.02813148
1.694444 | 0.0294508 | 0.02813499
1.695833 | 0.02943616 | 0.02837782
1.697222 | 0.02942884 | 0.02813499
1.698611 | 0.02919367 | 0.02813967